## Map data
Magnet Mapping
Z Location |  |  |  | Z Location |  | Z Location |  | Z Location |  | Z Location |  | Z Location |  | Z Location
6 |  |  |  | 6 |  | 5 |  | 4 |  | 3 |  | 2 |  | 1
Field | Current |  | Angle | Field | Current | Field | Current | Field | Current | Field | Current | Field | Current | Field | Current
B | I |  | Location | B | I | B | I | B | I | B | I | B | I | B | I
-0.24565 | 3499.553 |  | 1 | -0.24565 | 3499.553 | -0.33064 | 3499.703 | -0.44321 | 3499.603 | -0.5891 | 3499.603 | -0.7724 | 3499.803 | -0.99219 | 3499.703
-0.23938 | 3499.703 |  | 2 | -0.23938 | 3499.703 | -0.33295 | 3499.654 | -0.46359 | 3499.603 | -0.6431 | 3499.703 | -0.881 | 3499.703 | -1.17432 | 3499.753
-0.2169 | 3499.703 |  | 3 | -0.2169 | 3499.703 | -0.31416 | 3499.553 | -0.4571 | 3499.654 | -0.66707 | 3499.753 | -0.96301 | 3499.753 | -1.34616 | 3499.703
-0.17285 | 3499.703 |  | 4 | -0.17285 | 3499.703 | -0.26073 | 3499.603 | -0.4109 | 3499.654 | -0.63862 | 3499.703 | -0.98614 | 3499.703 | -1.4811 | 3499.753
-0.10498 | 3499.654 |  | 5 | -0.10498 | 3499.654 | -0.18077 | 3499.654 | -0.31081 | 3499.654 | -0.53604 | 3499.654 | -0.91637 | 3499.654 | -1.53944 | 3499.753
-0.01317 | 3499.654 |  | 6 | -0.01317 | 3499.654 | -0.05708 | 3499.654 | -0.14779 | 3499.654 | -0.33159 | 3499.703 | -0.69975 | 3499.603 | -1.42087 | 3499.753
0.09813 | 3499.553 |  | 7 | 0.09813 | 3499.553 | 0.09937 | 3499.603 | 0.07426 | 3499.654 | -0.02213 | 3499.654 | -0.29721 | 3499.603 | -1.01876 | 3499.803
0.22028 | 3499.603 |  | 8 | 0.22028 | 3499.603 | 0.27715 | 3499.654 | 0.33495 | 3499.603 | 0.36481 | 3499.703 | 0.26897 | 3499.703 | -0.27353 | 3499.753
0.34148 | 3499.753 |  | 9 | 0.34148 | 3499.753 | 0.45458 | 3499.703 | 0.60141 | 3499.654 | 0.77262 | 3499.654 | 0.90835 | 3499.703 | 0.72326 | 3499.703
0.45156 | 3499.753 |  | 10 | 0.45156 | 3499.753 | 0.61414 | 3499.753 | 0.8386 | 3499.703 | 1.13621 | 3499.703 | 1.48518 | 3499.703 | 1.70449 | 3499.703
0.54064 | 3499.703 |  | 11 | 0.54064 | 3499.703 | 0.74134 | 3499.803 | 1.02185 | 3499.654 | 1.40498 | 3499.753 | 1.89549 | 3499.654 | 2.36494 | 3499.703
0.60468 | 3499.803 |  | 12 | 0.60468 | 3499.803 | 0.82605 | 3499.753 | 1.13496 | 3499.703 | 1.55787 | 3499.654 | 2.10414 | 3499.703 | 2.66997 | 3499.753
0.64377 | 3499.753 |  | 13 | 0.64377 | 3499.753 | 0.87137 | 3499.654 | 1.18527 | 3499.654 | 1.54157 | 3499.654 | 2.14759 | 3499.703 | 2.6883 | 3499.703
0.66068 | 3499.803 |  | 14 | 0.66068 | 3499.803 | 0.88437 | 3499.603 | 1.18886 | 3499.654 | 1.58914 | 3499.654 | 2.08536 | 3499.654 | 2.55245 | 3499.703
0.66077 | 3499.753 |  | 15 | 0.66077 | 3499.753 | 0.87416 | 3499.603 | 1.15817 | 3499.654 | 1.52659 | 3499.603 | 1.96921 | 3499.654 | 2.36174 | 3499.703
0.6499 | 3499.803 |  | 16 | 0.6499 | 3499.803 | 0.8491 | 3499.603 | 1.11232 | 3499.654 | 1.44842 | 3499.603 | 1.8432 | 3499.654 | 2.17544 | 3499.703
0.62917 | 3499.753 |  | 17 | 0.62917 | 3499.753 | 0.81835 | 3499.654 | 1.06074 | 3499.654 | 1.36881 | 3499.703 | 1.72559 | 3499.654 | 2.0203 | 3499.654
0.61307 | 3499.753 |  | 18 | 0.61307 | 3499.753 | 0.78682 | 3499.603 | 1.01228 | 3499.703 | 1.29787 | 3499.703 | 1.62541 | 3499.603 | 1.89805 | 3499.753
0.59414 | 3499.753 |  | 19 | 0.59414 | 3499.753 | 0.7579 | 3499.654 | 0.96959 | 3499.703 | 1.2365 | 3499.703 | 1.54405 | 3499.654 | 1.80906 | 3499.753
0.57683 | 3499.654 |  | 20 | 0.57683 | 3499.654 | 0.7342 | 3499.654 | 0.93696 | 3499.654 | 1.19139 | 3499.753
0.56351 | 3499.553 |  | 21 | 0.56351 | 3499.553 | 0.71688 | 3499.654 | 0.916 | 3499.654 | 1.16161 | 3499.603
0.55293 | 3499.703 |  | 22 | 0.55293 | 3499.703 | 0.70312 | 3499.654 | 0.89786 | 3499.603 | 1.13694 | 3499.703
0.544 | 3499.803 |  | 23 | 0.544 | 3499.803 | 0.6918 | 3499.654 | 0.8751 | 3499.603 | 1.10989 | 3499.703
0.53871 | 3499.753 |  | 24 | 0.53871 | 3499.753 | 0.67939 | 3499.703 | 0.86155 | 3499.703 | 1.09421 | 3499.654 | 1.37399 | 3499.654 | 1.64198 | 3499.703
0.53731 | 3499.854 |  | 25 | 0.53731 | 3499.854 | 0.6769 | 3499.603 | 0.85801 | 3499.603 | 1.09044 | 3499.654 | 1.37215 | 3499.603 | 1.64583 | 3499.703
0.53982 | 3499.854 |  | 26 | 0.53982 | 3499.854 | 0.68035 | 3499.654 | 0.86253 | 3499.654 | 1.0965 | 3499.654 | 1.38134 | 3499.654 | 1.66192 | 3499.654
0.54503 | 3499.854 |  | 27 | 0.54503 | 3499.854 | 0.68785 | 3499.654 | 0.87304 | 3499.654 | 1.11147 | 3499.654 | 1.404 | 3499.654 | 1.69227 | 3499.654
0.553 | 3499.803 |  | 28 | 0.553 | 3499.803 | 0.69938 | 3499.654 | 0.88934 | 3499.603 | 1.13323 | 3499.654 | 1.43881 | 3499.603 | 1.74306 | 3499.703
0.56272 | 3499.753 |  | 29 | 0.56272 | 3499.753 | 0.71431 | 3499.603 | 0.91052 | 3499.603 | 1.16341 | 3499.603 | 1.4765 | 3499.703 | 1.81047 | 3499.753
0.57305 | 3499.753 |  | 30 | 0.57305 | 3499.753 | 0.72988 | 3499.603 | 0.93518 | 3499.603 | 1.19958 | 3499.654 | 1.52629 | 3499.654 | 1.88558 | 3499.654
0.58223 | 3499.753 |  | 31 | 0.58223 | 3499.753 | 0.74609 | 3499.654 | 0.96145 | 3499.603 | 1.24115 | 3499.654 | 1.58869 | 3499.703 | 1.97796 | 3499.753
0.58743 | 3499.803 |  | 32 | 0.58743 | 3499.803 | 0.75804 | 3499.654 | 0.98362 | 3499.654 | 1.28305 | 3499.703 | 1.65774 | 3499.703 | 2.08615 | 3499.703
0.58661 | 3499.803 |  | 33 | 0.58661 | 3499.803 | 0.76314 | 3499.654 | 0.99946 | 3499.703 | 1.31209 | 3499.703 | 1.71856 | 3499.654 | 2.20175 | 3499.753
0.57715 | 3499.803 |  | 34 | 0.57715 | 3499.803 | 0.75601 | 3499.654 | 0.99839 | 3499.803 | 1.32313 | 3499.654 | 1.75497 | 3499.654 | 2.29228 | 3499.753
0.55573 | 3499.753 |  | 35 | 0.55573 | 3499.753 | 0.7323 | 3499.654 | 0.9731 | 3499.803 | 1.30112 | 3499.654 | 1.74462 | 3499.654 | 2.31709 | 3499.654
0.5203 | 3499.803 |  | 36 | 0.5203 | 3499.803 | 0.68701 | 3499.654 | 0.91693 | 3499.753 | 1.23019 | 3499.603 | 1.6592 | 3499.703 | 2.22276 | 3499.703
0.47136 | 3499.854 |  | 37 | 0.47136 | 3499.854 | 0.62085 | 3499.654 | 0.82552 | 3499.753 | 1.10622 | 3499.654 | 1.48916 | 3499.703 | 1.98409 | 3499.654
0.41001 | 3499.854 |  | 38 | 0.41001 | 3499.854 | 0.5308 | 3499.654 | 0.7046 | 3499.753 | 0.93332 | 3499.603 | 1.2328 | 3499.654 | 1.59963 | 3499.654
0.34108 | 3499.803 |  | 39 | 0.34108 | 3499.803 | 0.42873 | 3499.703 | 0.56506 | 3499.654 | 0.72036 | 3499.703 | 0.916 | 3499.654 | 1.10304 | 3499.753
0.26275 | 3499.753 |  | 40 | 0.26275 | 3499.753 | 0.32759 | 3499.603 | 0.40264 | 3499.603 | 0.49754 | 3499.654 | 0.58702 | 3499.703 | 0.62511 | 3499.654
0.18793 | 3499.803 |  | 41 | 0.18793 | 3499.803 | 0.22314 | 3499.753 | 0.25897 | 3499.654 | 0.28768 | 3499.654 | 0.28406 | 3499.654 | 0.19473 | 3499.753
0.1185 | 3499.753 |  | 42 | 0.1185 | 3499.753 | 0.12812 | 3499.753 | 0.12831 | 3499.753 | 0.10763 | 3499.654 | 0.03885 | 3499.654 | -0.12524 | 3499.703
0.05803 | 3499.753 |  | 43 | 0.05803 | 3499.753 | 0.04813 | 3499.753 | 0.02339 | 3499.753 | -0.02976 | 3499.753 | -0.13335 | 3499.654 | -0.32368 | 3499.753
0.0094 | 3499.803 |  | 44 | 0.0094 | 3499.803 | -0.01414 | 3499.703 | -0.05501 | 3499.703 | -0.12506 | 3499.654 | -0.2415 | 3499.603 | -0.42735 | 3499.654
-0.0287 | 3499.803 |  | 45 | -0.0287 | 3499.803 | -0.05954 | 3499.654 | -0.1076 | 3499.654 | -0.18252 | 3499.703 | -0.29585 | 3499.703 | -0.46095 | 3499.753
-0.05475 | 3499.803 |  | 46 | -0.05475 | 3499.803 | -0.08883 | 3499.654 | -0.13873 | 3499.603 | -0.21075 | 3499.654 | -0.31249 | 3499.703 | -0.45191 | 3499.703
-0.07218 | 3499.803 |  | 47 | -0.07218 | 3499.803 | -0.1062 | 3499.703 | -0.15394 | 3499.654 | -0.21901 | 3499.654 | -0.30594 | 3499.654 | -0.41897 | 3499.603
0 | 0 |  | 48 | 0 | 0 | 0 | 0 | 0 | 0 | 0 | 0 | 0 | 0 | 0 | 0
0 | 0 |  | 49 | 0 | 0 | 0 | 0 | 0 | 0 | 0 | 0 | 0 | 0 | 0 | 0
0 | 0 |  | 50 | 0 | 0 | 0 | 0 | 0 | 0 | 0 | 0 | 0 | 0 | 0 | 0
0 | 0 |  | 51 | 0 | 0 | 0 | 0 | 0 | 0 | 0 | 0 | 0 | 0 | 0 | 0
0 | 0 |  | 52 | 0 | 0 | 0 | 0 | 0 | 0 | 0 | 0 | 0 | 0 | 0 | 0
0 | 0 |  | 53 | 0 | 0 | 0 | 0 | 0 | 0 | 0 | 0 | 0 | 0 | 0 | 0
0 | 0 |  | 54 | 0 | 0 | 0 | 0 | 0 | 0 | 0 | 0 | 0 | 0 | 0 | 0
0 | 0 |  | 55 | 0 | 0 | 0 | 0 | 0 | 0 | 0 | 0 | 0 | 0 | 0 | 0
0 | 0 |  | 56 | 0 | 0 | 0 | 0 | 0 | 0 | 0 | 0 | 0 | 0 | 0 | 0
0 | 0 |  | 57 | 0 | 0 | 0 | 0 | 0 | 0 | 0 | 0 | 0 | 0 | 0 | 0
0 | 0 |  | 58 | 0 | 0 | 0 | 0 | 0 | 0 | 0 | 0 | 0 | 0 | 0 | 0
0 | 0 |  | 59 | 0 | 0 | 0 | 0 | 0 | 0 | 0 | 0 | 0 | 0 | 0 | 0
0 | 0 |  | 60 | 0 | 0 | 0 | 0 | 0 | 0 | 0 | 0 | 0 | 0 | 0 | 0
0 | 0 |  | 61 | 0 | 0 | 0 | 0 | 0 | 0 | 0 | 0 | 0 | 0 | 0 | 0
0 | 0 |  | 62 | 0 | 0 | 0 | 0 | 0 | 0 | 0 | 0 | 0 | 0 | 0 | 0
0 | 0 |  | 63 | 0 | 0 | 0 | 0 | 0 | 0 | 0 | 0 | 0 | 0 | 0 | 0
0 | 0 |  | 64 | 0 | 0 | 0 | 0 | 0 | 0 | 0 | 0 | 0 | 0 | 0 | 0
[12 empty] | 0 | 0 | 0 | 0
[12 empty] | 0 | 0 | 0 | 0
[12 empty] | 0 | 0 | 0 | 0
[12 empty] | 0 | 0 | 0 | 0

## Tosca data
Opening | file | for | input: | W:\VF-Work\SHMS_Bender\Sept-2015\New | probe | locataions.comi
**** | FILE | INPUT | ****** | Point | XP=10.029 | YP=-0.302 | ZP=57.532 | COMPONENT=by | -0.302 | ZP | 57.532 | COMPONENT | by
At | (10.029,-0.302,57.532), | BY | = | -1062.153
**** | FILE | INPUT | ****** | Point | XP=10.338 | YP=-0.295 | ZP=55.010 | COMPONENT=by | -0.295 | ZP | 55.01 | COMPONENT | by
At | (10.338,-0.295,55.01), | BY | = | -1258.499
**** | FILE | INPUT | ****** | Point | XP=10.648 | YP=-0.288 | ZP=52.489 | COMPONENT=by | -0.288 | ZP | 52.489 | COMPONENT | by
At | (10.648,-0.288,52.489), | BY | = | -1456.861
**** | FILE | INPUT | ****** | Point | XP=10.957 | YP=-0.282 | ZP=49.968 | COMPONENT=by | -0.282 | ZP | 49.968 | COMPONENT | by
At | (10.957,-0.282,49.968), | BY | = | -1640.306
**** | FILE | INPUT | ****** | Point | XP=11.267 | YP=-0.275 | ZP=47.447 | COMPONENT=by | -0.275 | ZP | 47.447 | COMPONENT | by
At | (11.267,-0.275,47.447), | BY | = | -1750.604
**** | FILE | INPUT | ****** | Point | XP=11.576 | YP=-0.268 | ZP=44.926 | COMPONENT=by | -0.268 | ZP | 44.926 | COMPONENT | by
At | (11.576,-0.268,44.926), | BY | = | -1711.835
**** | FILE | INPUT | ****** | Point | XP=11.886 | YP=-0.261 | ZP=42.405 | COMPONENT=by | -0.261 | ZP | 42.405 | COMPONENT | by
At | (11.886,-0.261,42.405), | BY | = | -1417.886
**** | FILE | INPUT | ****** | Point | XP=12.196 | YP=-0.255 | ZP=39.884 | COMPONENT=by | -0.255 | ZP | 39.884 | COMPONENT | by
At | (12.196,-0.255,39.884), | BY | = | -764.6285
**** | FILE | INPUT | ****** | Point | XP=12.505 | YP=-0.248 | ZP=37.363 | COMPONENT=by | -0.248 | ZP | 37.363 | COMPONENT | by
At | (12.505,-0.248,37.363), | BY | = | 197.6183
**** | FILE | INPUT | ****** | Point | XP=12.815 | YP=-0.241 | ZP=34.842 | COMPONENT=by | -0.241 | ZP | 34.842 | COMPONENT | by
At | (12.815,-0.241,34.842), | BY | = | 1218.053
**** | FILE | INPUT | ****** | Point | XP=13.124 | YP=-0.234 | ZP=32.321 | COMPONENT=by | -0.234 | ZP | 32.321 | COMPONENT | by
At | (13.124,-0.234,32.321), | BY | = | 2044.137
**** | FILE | INPUT | ****** | Point | XP=13.434 | YP=-0.228 | ZP=29.800 | COMPONENT=by | -0.228 | ZP | 29.8 | COMPONENT | by
At | (13.434,-0.228,29.8), | BY | = | 2509.339
**** | FILE | INPUT | ****** | Point | XP=13.743 | YP=-0.221 | ZP=27.279 | COMPONENT=by | -0.221 | ZP | 27.279 | COMPONENT | by
At | (13.743,-0.221,27.279), | BY | = | 2622.405
**** | FILE | INPUT | ****** | Point | XP=14.053 | YP=-0.214 | ZP=24.758 | COMPONENT=by | -0.214 | ZP | 24.758 | COMPONENT | by
At | (14.053,-0.214,24.758), | BY | = | 2527.363
**** | FILE | INPUT | ****** | Point | XP=14.362 | YP=-0.208 | ZP=22.237 | COMPONENT=by | -0.208 | ZP | 22.237 | COMPONENT | by
At | (14.362,-0.208,22.237), | BY | = | 2362.334
**** | FILE | INPUT | ****** | Point | XP=14.672 | YP=-0.201 | ZP=19.716 | COMPONENT=by | -0.201 | ZP | 19.716 | COMPONENT | by
At | (14.672,-0.201,19.716), | BY | = | 2200.198
**** | FILE | INPUT | ****** | Point | XP=14.981 | YP=-0.194 | ZP=17.195 | COMPONENT=by | -0.194 | ZP | 17.195 | COMPONENT | by
At | (14.981,-0.194,17.195), | BY | = | 2060.976
**** | FILE | INPUT | ****** | Point | XP=15.291 | YP=-0.187 | ZP=14.674 | COMPONENT=by | -0.187 | ZP | 14.674 | COMPONENT | by
At | (15.291,-0.187,14.674), | BY | = | 1945.577
**** | FILE | INPUT | ****** | Point | XP=15.600 | YP=-0.181 | ZP=12.152 | COMPONENT=by | -0.181 | ZP | 12.152 | COMPONENT | by
At | (15.6,-0.181,12.152), | BY | = | 1856.893
**** | FILE | INPUT | ****** | Point | XP=17.148 | YP=-0.147 | ZP=-0.453 | COMPONENT=by | -0.147 | ZP | -0.453 | COMPONENT | by
At | (17.148,-0.147,-0.453), | BY | = | 1702.008
**** | FILE | INPUT | ****** | Point | XP=17.458 | YP=-0.140 | ZP=-2.974 | COMPONENT=by | -0.14 | ZP | -2.974 | COMPONENT | by
At | (17.458,-0.14,-2.974), | BY | = | 1714.79
**** | FILE | INPUT | ****** | Point | XP=17.767 | YP=-0.133 | ZP=-5.495 | COMPONENT=by | -0.133 | ZP | -5.495 | COMPONENT | by
At | (17.767,-0.133,-5.495), | BY | = | 1742.664
**** | FILE | INPUT | ****** | Point | XP=18.077 | YP=-0.127 | ZP=-8.016 | COMPONENT=by | -0.127 | ZP | -8.016 | COMPONENT | by
At | (18.077,-0.127,-8.016), | BY | = | 1783.487
**** | FILE | INPUT | ****** | Point | XP=18.386 | YP=-0.120 | ZP=-10.537 | COMPONENT=by | -0.12 | ZP | -10.537 | COMPONENT | by
At | (18.386,-0.12,-10.537), | BY | = | 1840.877
**** | FILE | INPUT | ****** | Point | XP=18.696 | YP=-0.113 | ZP=-13.058 | COMPONENT=by | -0.113 | ZP | -13.058 | COMPONENT | by
At | (18.696,-0.113,-13.058), | BY | = | 1915.758
**** | FILE | INPUT | ****** | Point | XP=19.005 | YP=-0.107 | ZP=-15.579 | COMPONENT=by | -0.107 | ZP | -15.579 | COMPONENT | by
At | (19.005,-0.107,-15.579), | BY | = | 2006.125
**** | FILE | INPUT | ****** | Point | XP=19.315 | YP=-0.100 | ZP=-18.100 | COMPONENT=by | -0.1 | ZP | -18.1 | COMPONENT | by
At | (19.315,-0.1,-18.1), | BY | = | 2108.36
**** | FILE | INPUT | ****** | Point | XP=19.624 | YP=-0.093 | ZP=-20.621 | COMPONENT=by | -0.093 | ZP | -20.621 | COMPONENT | by
At | (19.624,-0.093,-20.621), | BY | = | 2212.115
**** | FILE | INPUT | ****** | Point | XP=19.934 | YP=-0.086 | ZP=-23.142 | COMPONENT=by | -0.086 | ZP | -23.142 | COMPONENT | by
At | (19.934,-0.086,-23.142), | BY | = | 2296.055
**** | FILE | INPUT | ****** | Point | XP=20.243 | YP=-0.080 | ZP=-25.663 | COMPONENT=by | -0.08 | ZP | -25.663 | COMPONENT | by
At | (20.243,-0.08,-25.663), | BY | = | 2323.913
**** | FILE | INPUT | ****** | Point | XP=20.553 | YP=-0.073 | ZP=-28.184 | COMPONENT=by | -0.073 | ZP | -28.184 | COMPONENT | by
At | (20.553,-0.073,-28.184), | BY | = | 2243.556
**** | FILE | INPUT | ****** | Point | XP=20.863 | YP=-0.066 | ZP=-30.706 | COMPONENT=by | -0.066 | ZP | -30.706 | COMPONENT | by
At | (20.863,-0.066,-30.706), | BY | = | 2013.366
**** | FILE | INPUT | ****** | Point | XP=21.172 | YP=-0.059 | ZP=-33.227 | COMPONENT=by | -0.059 | ZP | -33.227 | COMPONENT | by
At | (21.172,-0.059,-33.227), | BY | = | 1634.471
**** | FILE | INPUT | ****** | Point | XP=21.482 | YP=-0.053 | ZP=-35.748 | COMPONENT=by | -0.053 | ZP | -35.748 | COMPONENT | by
At | (21.482,-0.053,-35.748), | BY | = | 1145.643
**** | FILE | INPUT | ****** | Point | XP=21.791 | YP=-0.046 | ZP=-38.269 | COMPONENT=by | -0.046 | ZP | -38.269 | COMPONENT | by
At | (21.791,-0.046,-38.269), | BY | = | 617.9384
**** | FILE | INPUT | ****** | Point | XP=22.101 | YP=-0.039 | ZP=-40.790 | COMPONENT=by | -0.039 | ZP | -40.79 | COMPONENT | by
At | (22.101,-0.039,-40.79), | BY | = | 154.5594
**** | FILE | INPUT | ****** | Point | XP=22.410 | YP=-0.032 | ZP=-43.311 | COMPONENT=by | -0.032 | ZP | -43.311 | COMPONENT | by
At | (22.41,-0.032,-43.311), | BY | = | -193.1641
**** | FILE | INPUT | ****** | Point | XP=22.720 | YP=-0.026 | ZP=-45.832 | COMPONENT=by | -0.026 | ZP | -45.832 | COMPONENT | by
At | (22.72,-0.026,-45.832), | BY | = | -416.4728
**** | FILE | INPUT | ****** | Point | XP=23.029 | YP=-0.019 | ZP=-48.353 | COMPONENT=by | -0.019 | ZP | -48.353 | COMPONENT | by
At | (23.029,-0.019,-48.353), | BY | = | -527.096
**** | FILE | INPUT | ****** | Point | XP=23.339 | YP=-0.012 | ZP=-50.874 | COMPONENT=by | -0.012 | ZP | -50.874 | COMPONENT | by
At | (23.339,-0.012,-50.874), | BY | = | -560.2553
**** | FILE | INPUT | ****** | Point | XP=23.648 | YP=-0.006 | ZP=-53.395 | COMPONENT=by | -0.006 | ZP | -53.395 | COMPONENT | by
At | (23.648,-6.0E-03,-53.395), | BY | = | -545.3763
**** | FILE | INPUT | ****** | Point | XP=23.958 | YP=0.001 | ZP=-55.916 | COMPONENT=by | 0.001 | ZP | -55.916 | COMPONENT | by
At | (23.958,1.0E-03,-55.916), | BY | = | -503.8167
**** | FILE | INPUT | ****** | Point | XP=24.267 | YP=0.008 | ZP=-58.437 | COMPONENT=by | 0.008 | ZP | -58.437 | COMPONENT | by
At | (24.267,8.0E-03,-58.437), | BY | = | -452.0475
**** | FILE | INPUT | ****** | Point | XP=12.550 | YP=-0.297 | ZP=57.841 | COMPONENT=by | -0.297 | ZP | 57.841 | COMPONENT | by
At | (12.55,-0.297,57.841), | BY | = | -833.0828
**** | FILE | INPUT | ****** | Point | XP=12.859 | YP=-0.291 | ZP=55.320 | COMPONENT=by | -0.291 | ZP | 55.32 | COMPONENT | by
At | (12.859,-0.291,55.32), | BY | = | -948.9458
**** | FILE | INPUT | ****** | Point | XP=13.169 | YP=-0.284 | ZP=52.799 | COMPONENT=by | -0.284 | ZP | 52.799 | COMPONENT | by
At | (13.169,-0.284,52.799), | BY | = | -1047.831
**** | FILE | INPUT | ****** | Point | XP=13.478 | YP=-0.277 | ZP=50.278 | COMPONENT=by | -0.277 | ZP | 50.278 | COMPONENT | by
At | (13.478,-0.277,50.278), | BY | = | -1101.615
**** | FILE | INPUT | ****** | Point | XP=13.788 | YP=-0.270 | ZP=47.757 | COMPONENT=by | -0.27 | ZP | 47.757 | COMPONENT | by
At | (13.788,-0.27,47.757), | BY | = | -1069.302
**** | FILE | INPUT | ****** | Point | XP=14.098 | YP=-0.264 | ZP=45.236 | COMPONENT=by | -0.264 | ZP | 45.236 | COMPONENT | by
At | (14.098,-0.264,45.236), | BY | = | -893.8997
**** | FILE | INPUT | ****** | Point | XP=14.407 | YP=-0.257 | ZP=42.715 | COMPONENT=by | -0.257 | ZP | 42.715 | COMPONENT | by
At | (14.407,-0.257,42.715), | BY | = | -530.066
**** | FILE | INPUT | ****** | Point | XP=14.717 | YP=-0.250 | ZP=40.194 | COMPONENT=by | -0.25 | ZP | 40.194 | COMPONENT | by
At | (14.717,-0.25,40.194), | BY | = | 17.82094
**** | FILE | INPUT | ****** | Point | XP=15.026 | YP=-0.244 | ZP=37.673 | COMPONENT=by | -0.244 | ZP | 37.673 | COMPONENT | by
At | (15.026,-0.244,37.673), | BY | = | 674.1893
**** | FILE | INPUT | ****** | Point | XP=15.336 | YP=-0.237 | ZP=35.152 | COMPONENT=by | -0.237 | ZP | 35.152 | COMPONENT | by
At | (15.336,-0.237,35.152), | BY | = | 1294.45
**** | FILE | INPUT | ****** | Point | XP=15.645 | YP=-0.230 | ZP=32.630 | COMPONENT=by | -0.23 | ZP | 32.63 | COMPONENT | by
At | (15.645,-0.23,32.63), | BY | = | 1760.412
**** | FILE | INPUT | ****** | Point | XP=15.955 | YP=-0.223 | ZP=30.109 | COMPONENT=by | -0.223 | ZP | 30.109 | COMPONENT | by
At | (15.955,-0.223,30.109), | BY | = | 2029.585
**** | FILE | INPUT | ****** | Point | XP=16.264 | YP=-0.217 | ZP=27.588 | COMPONENT=by | -0.217 | ZP | 27.588 | COMPONENT | by
At | (16.264,-0.217,27.588), | BY | = | 2112.921
**** | FILE | INPUT | ****** | Point | XP=16.574 | YP=-0.210 | ZP=25.067 | COMPONENT=by | -0.21 | ZP | 25.067 | COMPONENT | by
At | (16.574,-0.21,25.067), | BY | = | 2073.385
**** | FILE | INPUT | ****** | Point | XP=16.883 | YP=-0.203 | ZP=22.546 | COMPONENT=by | -0.203 | ZP | 22.546 | COMPONENT | by
At | (16.883,-0.203,22.546), | BY | = | 1975.575
**** | FILE | INPUT | ****** | Point | XP=17.193 | YP=-0.196 | ZP=20.025 | COMPONENT=by | -0.196 | ZP | 20.025 | COMPONENT | by
At | (17.193,-0.196,20.025), | BY | = | 1862.558
**** | FILE | INPUT | ****** | Point | XP=17.502 | YP=-0.190 | ZP=17.504 | COMPONENT=by | -0.19 | ZP | 17.504 | COMPONENT | by
At | (17.502,-0.19,17.504), | BY | = | 1754.561
**** | FILE | INPUT | ****** | Point | XP=17.812 | YP=-0.183 | ZP=14.983 | COMPONENT=by | -0.183 | ZP | 14.983 | COMPONENT | by
At | (17.812,-0.183,14.983), | BY | = | 1661.671
**** | FILE | INPUT | ****** | Point | XP=18.121 | YP=-0.176 | ZP=12.462 | COMPONENT=by | -0.176 | ZP | 12.462 | COMPONENT | by
At | (18.121,-0.176,12.462), | BY | = | 1584.851
**** | FILE | INPUT | ****** | Point | XP=19.669 | YP=-0.143 | ZP=-0.143 | COMPONENT=by | -0.143 | ZP | -0.143 | COMPONENT | by
At | (19.669,-0.143,-0.143), | BY | = | 1421.345
**** | FILE | INPUT | ****** | Point | XP=19.979 | YP=-0.136 | ZP=-2.664 | COMPONENT=by | -0.136 | ZP | -2.664 | COMPONENT | by
At | (19.979,-0.136,-2.664), | BY | = | 1424.238
**** | FILE | INPUT | ****** | Point | XP=20.288 | YP=-0.129 | ZP=-5.185 | COMPONENT=by | -0.129 | ZP | -5.185 | COMPONENT | by
At | (20.288,-0.129,-5.185), | BY | = | 1439.447
**** | FILE | INPUT | ****** | Point | XP=20.598 | YP=-0.122 | ZP=-7.706 | COMPONENT=by | -0.122 | ZP | -7.706 | COMPONENT | by
At | (20.598,-0.122,-7.706), | BY | = | 1465.472
**** | FILE | INPUT | ****** | Point | XP=20.907 | YP=-0.116 | ZP=-10.228 | COMPONENT=by | -0.116 | ZP | -10.228 | COMPONENT | by
At | (20.907,-0.116,-10.228), | BY | = | 1503.59
**** | FILE | INPUT | ****** | Point | XP=21.217 | YP=-0.109 | ZP=-12.749 | COMPONENT=by | -0.109 | ZP | -12.749 | COMPONENT | by
At | (21.217,-0.109,-12.749), | BY | = | 1552.27
**** | FILE | INPUT | ****** | Point | XP=21.526 | YP=-0.102 | ZP=-15.270 | COMPONENT=by | -0.102 | ZP | -15.27 | COMPONENT | by
At | (21.526,-0.102,-15.27), | BY | = | 1610.441
**** | FILE | INPUT | ****** | Point | XP=21.836 | YP=-0.095 | ZP=-17.791 | COMPONENT=by | -0.095 | ZP | -17.791 | COMPONENT | by
At | (21.836,-0.095,-17.791), | BY | = | 1672.952
**** | FILE | INPUT | ****** | Point | XP=22.145 | YP=-0.089 | ZP=-20.312 | COMPONENT=by | -0.089 | ZP | -20.312 | COMPONENT | by
At | (22.145,-0.089,-20.312), | BY | = | 1731.617
**** | FILE | INPUT | ****** | Point | XP=22.455 | YP=-0.082 | ZP=-22.833 | COMPONENT=by | -0.082 | ZP | -22.833 | COMPONENT | by
At | (22.455,-0.082,-22.833), | BY | = | 1769.871
**** | FILE | INPUT | ****** | Point | XP=22.765 | YP=-0.075 | ZP=-25.354 | COMPONENT=by | -0.075 | ZP | -25.354 | COMPONENT | by
At | (22.765,-0.075,-25.354), | BY | = | 1767.004
**** | FILE | INPUT | ****** | Point | XP=23.074 | YP=-0.069 | ZP=-27.875 | COMPONENT=by | -0.069 | ZP | -27.875 | COMPONENT | by
At | (23.074,-0.069,-27.875), | BY | = | 1695.8
**** | FILE | INPUT | ****** | Point | XP=23.384 | YP=-0.062 | ZP=-30.396 | COMPONENT=by | -0.062 | ZP | -30.396 | COMPONENT | by
At | (23.384,-0.062,-30.396), | BY | = | 1534.843
**** | FILE | INPUT | ****** | Point | XP=23.693 | YP=-0.055 | ZP=-32.917 | COMPONENT=by | -0.055 | ZP | -32.917 | COMPONENT | by
At | (23.693,-0.055,-32.917), | BY | = | 1286.904
**** | FILE | INPUT | ****** | Point | XP=24.003 | YP=-0.048 | ZP=-35.438 | COMPONENT=by | -0.048 | ZP | -35.438 | COMPONENT | by
At | (24.003,-0.048,-35.438), | BY | = | 966.3241
**** | FILE | INPUT | ****** | Point | XP=24.312 | YP=-0.042 | ZP=-37.959 | COMPONENT=by | -0.042 | ZP | -37.959 | COMPONENT | by
At | (24.312,-0.042,-37.959), | BY | = | 620.1791
**** | FILE | INPUT | ****** | Point | XP=24.622 | YP=-0.035 | ZP=-40.480 | COMPONENT=by | -0.035 | ZP | -40.48 | COMPONENT | by
At | (24.622,-0.035,-40.48), | BY | = | 292.3325
**** | FILE | INPUT | ****** | Point | XP=24.931 | YP=-0.028 | ZP=-43.001 | COMPONENT=by | -0.028 | ZP | -43.001 | COMPONENT | by
At | (24.931,-0.028,-43.001), | BY | = | 21.75245
**** | FILE | INPUT | ****** | Point | XP=25.241 | YP=-0.021 | ZP=-45.522 | COMPONENT=by | -0.021 | ZP | -45.522 | COMPONENT | by
At | (25.241,-0.021,-45.522), | BY | = | -172.8302
**** | FILE | INPUT | ****** | Point | XP=25.550 | YP=-0.015 | ZP=-48.043 | COMPONENT=by | -0.015 | ZP | -48.043 | COMPONENT | by
At | (25.55,-0.015,-48.043), | BY | = | -293.3787
**** | FILE | INPUT | ****** | Point | XP=25.860 | YP=-0.008 | ZP=-50.564 | COMPONENT=by | -0.008 | ZP | -50.564 | COMPONENT | by
At | (25.86,-8.0E-03,-50.564), | BY | = | -355.0922
**** | FILE | INPUT | ****** | Point | XP=26.169 | YP=-0.001 | ZP=-53.086 | COMPONENT=by | -0.001 | ZP | -53.086 | COMPONENT | by
At | (26.169,-1.0E-03,-53.086), | BY | = | -373.9912
**** | FILE | INPUT | ****** | Point | XP=26.479 | YP=0.006 | ZP=-55.607 | COMPONENT=by | 0.006 | ZP | -55.607 | COMPONENT | by
At | (26.479,6.0E-03,-55.607), | BY | = | -365.0458
**** | FILE | INPUT | ****** | Point | XP=26.788 | YP=0.012 | ZP=-58.128 | COMPONENT=by | 0.012 | ZP | -58.128 | COMPONENT | by
At | (26.788,0.012,-58.128), | BY | = | -342.0499
**** | FILE | INPUT | ****** | Point | XP=15.071 | YP=-0.293 | ZP=58.151 | COMPONENT=by | -0.293 | ZP | 58.151 | COMPONENT | by
At | (15.071,-0.293,58.151), | BY | = | -637.773
**** | FILE | INPUT | ****** | Point | XP=15.380 | YP=-0.286 | ZP=55.630 | COMPONENT=by | -0.286 | ZP | 55.63 | COMPONENT | by
At | (15.38,-0.286,55.63), | BY | = | -698.7109
**** | FILE | INPUT | ****** | Point | XP=15.690 | YP=-0.280 | ZP=53.109 | COMPONENT=by | -0.28 | ZP | 53.109 | COMPONENT | by
At | (15.69,-0.28,53.109), | BY | = | -734.7994
**** | FILE | INPUT | ****** | Point | XP=16.000 | YP=-0.273 | ZP=50.587 | COMPONENT=by | -0.273 | ZP | 50.587 | COMPONENT | by
At | (16.0,-0.273,50.587), | BY | = | -724.0426
**** | FILE | INPUT | ****** | Point | XP=16.309 | YP=-0.266 | ZP=48.066 | COMPONENT=by | -0.266 | ZP | 48.066 | COMPONENT | by
At | (16.309,-0.266,48.066), | BY | = | -637.5665
**** | FILE | INPUT | ****** | Point | XP=16.619 | YP=-0.259 | ZP=45.545 | COMPONENT=by | -0.259 | ZP | 45.545 | COMPONENT | by
At | (16.619,-0.259,45.545), | BY | = | -449.2039
**** | FILE | INPUT | ****** | Point | XP=16.928 | YP=-0.253 | ZP=43.024 | COMPONENT=by | -0.253 | ZP | 43.024 | COMPONENT | by
At | (16.928,-0.253,43.024), | BY | = | -150.6501
**** | FILE | INPUT | ****** | Point | XP=17.238 | YP=-0.246 | ZP=40.503 | COMPONENT=by | -0.246 | ZP | 40.503 | COMPONENT | by
At | (17.238,-0.246,40.503), | BY | = | 238.1339
**** | FILE | INPUT | ****** | Point | XP=17.547 | YP=-0.239 | ZP=37.982 | COMPONENT=by | -0.239 | ZP | 37.982 | COMPONENT | by
At | (17.547,-0.239,37.982), | BY | = | 662.3613
**** | FILE | INPUT | ****** | Point | XP=17.857 | YP=-0.232 | ZP=35.461 | COMPONENT=by | -0.232 | ZP | 35.461 | COMPONENT | by
At | (17.857,-0.232,35.461), | BY | = | 1047.97
**** | FILE | INPUT | ****** | Point | XP=18.166 | YP=-0.226 | ZP=32.940 | COMPONENT=by | -0.226 | ZP | 32.94 | COMPONENT | by
At | (18.166,-0.226,32.94), | BY | = | 1344.197
**** | FILE | INPUT | ****** | Point | XP=18.476 | YP=-0.219 | ZP=30.419 | COMPONENT=by | -0.219 | ZP | 30.419 | COMPONENT | by
At | (18.476,-0.219,30.419), | BY | = | 1523.468
**** | FILE | INPUT | ****** | Point | XP=18.785 | YP=-0.212 | ZP=27.898 | COMPONENT=by | -0.212 | ZP | 27.898 | COMPONENT | by
At | (18.785,-0.212,27.898), | BY | = | 1595.036
**** | FILE | INPUT | ****** | Point | XP=19.095 | YP=-0.206 | ZP=25.377 | COMPONENT=by | -0.206 | ZP | 25.377 | COMPONENT | by
At | (19.095,-0.206,25.377), | BY | = | 1587.076
**** | FILE | INPUT | ****** | Point | XP=19.404 | YP=-0.199 | ZP=22.856 | COMPONENT=by | -0.199 | ZP | 22.856 | COMPONENT | by
At | (19.404,-0.199,22.856), | BY | = | 1535.404
**** | FILE | INPUT | ****** | Point | XP=19.714 | YP=-0.192 | ZP=20.335 | COMPONENT=by | -0.192 | ZP | 20.335 | COMPONENT | by
At | (19.714,-0.192,20.335), | BY | = | 1464.668
**** | FILE | INPUT | ****** | Point | XP=20.023 | YP=-0.185 | ZP=17.814 | COMPONENT=by | -0.185 | ZP | 17.814 | COMPONENT | by
At | (20.023,-0.185,17.814), | BY | = | 1391.152
**** | FILE | INPUT | ****** | Point | XP=20.333 | YP=-0.179 | ZP=15.293 | COMPONENT=by | -0.179 | ZP | 15.293 | COMPONENT | by
At | (20.333,-0.179,15.293), | BY | = | 1322.867
**** | FILE | INPUT | ****** | Point | XP=20.643 | YP=-0.172 | ZP=12.772 | COMPONENT=by | -0.172 | ZP | 12.772 | COMPONENT | by
At | (20.643,-0.172,12.772), | BY | = | 1264.556
**** | FILE | INPUT | ****** | Point | XP=20.952 | YP=-0.165 | ZP=10.250 | COMPONENT=by | -0.165 | ZP | 10.25 | COMPONENT | by
At | (20.952,-0.165,10.25), | BY | = | 1217.923
**** | FILE | INPUT | ****** | Point | XP=21.262 | YP=-0.158 | ZP=7.729 | COMPONENT=by | -0.158 | ZP | 7.729 | COMPONENT | by
At | (21.262,-0.158,7.729), | BY | = | 1181.551
**** | FILE | INPUT | ****** | Point | XP=21.571 | YP=-0.152 | ZP=5.208 | COMPONENT=by | -0.152 | ZP | 5.208 | COMPONENT | by
At | (21.571,-0.152,5.208), | BY | = | 1155.283
**** | FILE | INPUT | ****** | Point | XP=21.881 | YP=-0.145 | ZP=2.687 | COMPONENT=by | -0.145 | ZP | 2.687 | COMPONENT | by
At | (21.881,-0.145,2.687), | BY | = | 1138.088
**** | FILE | INPUT | ****** | Point | XP=22.190 | YP=-0.138 | ZP=0.166 | COMPONENT=by | -0.138 | ZP | 0.166 | COMPONENT | by
At | (22.19,-0.138,0.166), | BY | = | 1130.512
**** | FILE | INPUT | ****** | Point | XP=22.500 | YP=-0.131 | ZP=-2.355 | COMPONENT=by | -0.131 | ZP | -2.355 | COMPONENT | by
At | (22.5,-0.131,-2.355), | BY | = | 1130.694
**** | FILE | INPUT | ****** | Point | XP=22.809 | YP=-0.125 | ZP=-4.876 | COMPONENT=by | -0.125 | ZP | -4.876 | COMPONENT | by
At | (22.809,-0.125,-4.876), | BY | = | 1140.761
**** | FILE | INPUT | ****** | Point | XP=23.119 | YP=-0.118 | ZP=-7.397 | COMPONENT=by | -0.118 | ZP | -7.397 | COMPONENT | by
At | (23.119,-0.118,-7.397), | BY | = | 1158.158
**** | FILE | INPUT | ****** | Point | XP=23.428 | YP=-0.111 | ZP=-9.918 | COMPONENT=by | -0.111 | ZP | -9.918 | COMPONENT | by
At | (23.428,-0.111,-9.918), | BY | = | 1184.451
**** | FILE | INPUT | ****** | Point | XP=23.738 | YP=-0.105 | ZP=-12.439 | COMPONENT=by | -0.105 | ZP | -12.439 | COMPONENT | by
At | (23.738,-0.105,-12.439), | BY | = | 1217.411
**** | FILE | INPUT | ****** | Point | XP=24.047 | YP=-0.098 | ZP=-14.960 | COMPONENT=by | -0.098 | ZP | -14.96 | COMPONENT | by
At | (24.047,-0.098,-14.96), | BY | = | 1254.867
**** | FILE | INPUT | ****** | Point | XP=24.357 | YP=-0.091 | ZP=-17.481 | COMPONENT=by | -0.091 | ZP | -17.481 | COMPONENT | by
At | (24.357,-0.091,-17.481), | BY | = | 1292.582
**** | FILE | INPUT | ****** | Point | XP=24.667 | YP=-0.084 | ZP=-20.002 | COMPONENT=by | -0.084 | ZP | -20.002 | COMPONENT | by
At | (24.667,-0.084,-20.002), | BY | = | 1325.45
**** | FILE | INPUT | ****** | Point | XP=24.976 | YP=-0.078 | ZP=-22.523 | COMPONENT=by | -0.078 | ZP | -22.523 | COMPONENT | by
At | (24.976,-0.078,-22.523), | BY | = | 1338.302
**** | FILE | INPUT | ****** | Point | XP=25.286 | YP=-0.071 | ZP=-25.044 | COMPONENT=by | -0.071 | ZP | -25.044 | COMPONENT | by
At | (25.286,-0.071,-25.044), | BY | = | 1321.482
**** | FILE | INPUT | ****** | Point | XP=25.595 | YP=-0.064 | ZP=-27.565 | COMPONENT=by | -0.064 | ZP | -27.565 | COMPONENT | by
At | (25.595,-0.064,-27.565), | BY | = | 1262.173
**** | FILE | INPUT | ****** | Point | XP=25.905 | YP=-0.057 | ZP=-30.086 | COMPONENT=by | -0.057 | ZP | -30.086 | COMPONENT | by
At | (25.905,-0.057,-30.086), | BY | = | 1147.229
**** | FILE | INPUT | ****** | Point | XP=26.214 | YP=-0.051 | ZP=-32.608 | COMPONENT=by | -0.051 | ZP | -32.608 | COMPONENT | by
At | (26.214,-0.051,-32.608), | BY | = | 980.6201
**** | FILE | INPUT | ****** | Point | XP=26.524 | YP=-0.044 | ZP=-35.129 | COMPONENT=by | -0.044 | ZP | -35.129 | COMPONENT | by
At | (26.524,-0.044,-35.129), | BY | = | 765.7768
**** | FILE | INPUT | ****** | Point | XP=26.833 | YP=-0.037 | ZP=-37.650 | COMPONENT=by | -0.037 | ZP | -37.65 | COMPONENT | by
At | (26.833,-0.037,-37.65), | BY | = | 533.3634
**** | FILE | INPUT | ****** | Point | XP=27.143 | YP=-0.030 | ZP=-40.171 | COMPONENT=by | -0.03 | ZP | -40.171 | COMPONENT | by
At | (27.143,-0.03,-40.171), | BY | = | 307.8944
**** | FILE | INPUT | ****** | Point | XP=27.452 | YP=-0.024 | ZP=-42.692 | COMPONENT=by | -0.024 | ZP | -42.692 | COMPONENT | by
At | (27.452,-0.024,-42.692), | BY | = | 111.862
**** | FILE | INPUT | ****** | Point | XP=27.762 | YP=-0.017 | ZP=-45.213 | COMPONENT=by | -0.017 | ZP | -45.213 | COMPONENT | by
At | (27.762,-0.017,-45.213), | BY | = | -44.55302
**** | FILE | INPUT | ****** | Point | XP=28.071 | YP=-0.010 | ZP=-47.734 | COMPONENT=by | -0.01 | ZP | -47.734 | COMPONENT | by
At | (28.071,-0.01,-47.734), | BY | = | -151.6463
**** | FILE | INPUT | ****** | Point | XP=28.381 | YP=-0.004 | ZP=-50.255 | COMPONENT=by | -0.004 | ZP | -50.255 | COMPONENT | by
At | (28.381,-4.0E-03,-50.255), | BY | = | -218.4167
**** | FILE | INPUT | ****** | Point | XP=28.690 | YP=0.003 | ZP=-52.776 | COMPONENT=by | 0.003 | ZP | -52.776 | COMPONENT | by
At | (28.69,3.0E-03,-52.776), | BY | = | -250.9431
**** | FILE | INPUT | ****** | Point | XP=29.000 | YP=0.010 | ZP=-55.297 | COMPONENT=by | 0.01 | ZP | -55.297 | COMPONENT | by
At | (29.0,0.01,-55.297), | BY | = | -260.6818
**** | FILE | INPUT | ****** | Point | XP=29.310 | YP=0.017 | ZP=-57.818 | COMPONENT=by | 0.017 | ZP | -57.818 | COMPONENT | by
At | (29.31,0.017,-57.818), | BY | = | -254.466
**** | FILE | INPUT | ****** | Point | XP=17.592 | YP=-0.289 | ZP=58.460 | COMPONENT=by | -0.289 | ZP | 58.46 | COMPONENT | by
At | (17.592,-0.289,58.46), | BY | = | -481.9055
**** | FILE | INPUT | ****** | Point | XP=17.902 | YP=-0.282 | ZP=55.939 | COMPONENT=by | -0.282 | ZP | 55.939 | COMPONENT | by
At | (17.902,-0.282,55.939), | BY | = | -507.6067
**** | FILE | INPUT | ****** | Point | XP=18.211 | YP=-0.275 | ZP=53.418 | COMPONENT=by | -0.275 | ZP | 53.418 | COMPONENT | by
At | (18.211,-0.275,53.418), | BY | = | -509.2911
**** | FILE | INPUT | ****** | Point | XP=18.521 | YP=-0.268 | ZP=50.897 | COMPONENT=by | -0.268 | ZP | 50.897 | COMPONENT | by
At | (18.521,-0.268,50.897), | BY | = | -470.1084
**** | FILE | INPUT | ****** | Point | XP=18.830 | YP=-0.262 | ZP=48.376 | COMPONENT=by | -0.262 | ZP | 48.376 | COMPONENT | by
At | (18.83,-0.262,48.376), | BY | = | -377.7597
**** | FILE | INPUT | ****** | Point | XP=19.140 | YP=-0.255 | ZP=45.855 | COMPONENT=by | -0.255 | ZP | 45.855 | COMPONENT | by
At | (19.14,-0.255,45.855), | BY | = | -220.0109
**** | FILE | INPUT | ****** | Point | XP=19.449 | YP=-0.248 | ZP=43.334 | COMPONENT=by | -0.248 | ZP | 43.334 | COMPONENT | by
At | (19.449,-0.248,43.334), | BY | = | 0.4412565
**** | FILE | INPUT | ****** | Point | XP=19.759 | YP=-0.242 | ZP=40.813 | COMPONENT=by | -0.242 | ZP | 40.813 | COMPONENT | by
At | (19.759,-0.242,40.813), | BY | = | 267.2303
**** | FILE | INPUT | ****** | Point | XP=20.068 | YP=-0.235 | ZP=38.292 | COMPONENT=by | -0.235 | ZP | 38.292 | COMPONENT | by
At | (20.068,-0.235,38.292), | BY | = | 544.9565
**** | FILE | INPUT | ****** | Point | XP=20.378 | YP=-0.228 | ZP=35.771 | COMPONENT=by | -0.228 | ZP | 35.771 | COMPONENT | by
At | (20.378,-0.228,35.771), | BY | = | 796.4303
**** | FILE | INPUT | ****** | Point | XP=20.687 | YP=-0.221 | ZP=33.250 | COMPONENT=by | -0.221 | ZP | 33.25 | COMPONENT | by
At | (20.687,-0.221,33.25), | BY | = | 993.1365
**** | FILE | INPUT | ****** | Point | XP=20.997 | YP=-0.215 | ZP=30.729 | COMPONENT=by | -0.215 | ZP | 30.729 | COMPONENT | by
At | (20.997,-0.215,30.729), | BY | = | 1119.388
**** | FILE | INPUT | ****** | Point | XP=21.306 | YP=-0.208 | ZP=28.207 | COMPONENT=by | -0.208 | ZP | 28.207 | COMPONENT | by
At | (21.306,-0.208,28.207), | BY | = | 1180.207
**** | FILE | INPUT | ****** | Point | XP=21.616 | YP=-0.201 | ZP=25.686 | COMPONENT=by | -0.201 | ZP | 25.686 | COMPONENT | by
At | (21.616,-0.201,25.686), | BY | = | 1189.322
**** | FILE | INPUT | ****** | Point | XP=21.925 | YP=-0.194 | ZP=23.165 | COMPONENT=by | -0.194 | ZP | 23.165 | COMPONENT | by
At | (21.925,-0.194,23.165), | BY | = | 1165.568
**** | FILE | INPUT | ****** | Point | XP=22.235 | YP=-0.188 | ZP=20.644 | COMPONENT=by | -0.188 | ZP | 20.644 | COMPONENT | by
At | (22.235,-0.188,20.644), | BY | = | 1123.719
**** | FILE | INPUT | ****** | Point | XP=22.545 | YP=-0.181 | ZP=18.123 | COMPONENT=by | -0.181 | ZP | 18.123 | COMPONENT | by
At | (22.545,-0.181,18.123), | BY | = | 1076.516
**** | FILE | INPUT | ****** | Point | XP=22.854 | YP=-0.174 | ZP=15.602 | COMPONENT=by | -0.174 | ZP | 15.602 | COMPONENT | by
At | (22.854,-0.174,15.602), | BY | = | 1030.007
**** | FILE | INPUT | ****** | Point | XP=23.164 | YP=-0.167 | ZP=13.081 | COMPONENT=by | -0.167 | ZP | 13.081 | COMPONENT | by
At | (23.164,-0.167,13.081), | BY | = | 988.9402
**** | FILE | INPUT | ****** | Point | XP=23.473 | YP=-0.161 | ZP=10.560 | COMPONENT=by | -0.161 | ZP | 10.56 | COMPONENT | by
At | (23.473,-0.161,10.56), | BY | = | 954.2215
**** | FILE | INPUT | ****** | Point | XP=23.783 | YP=-0.154 | ZP=8.039 | COMPONENT=by | -0.154 | ZP | 8.039 | COMPONENT | by
At | (23.783,-0.154,8.039), | BY | = | 926.6282
**** | FILE | INPUT | ****** | Point | XP=24.092 | YP=-0.147 | ZP=5.518 | COMPONENT=by | -0.147 | ZP | 5.518 | COMPONENT | by
At | (24.092,-0.147,5.518), | BY | = | 906.8198
**** | FILE | INPUT | ****** | Point | XP=24.402 | YP=-0.141 | ZP=2.997 | COMPONENT=by | -0.141 | ZP | 2.997 | COMPONENT | by
At | (24.402,-0.141,2.997), | BY | = | 893.2105
**** | FILE | INPUT | ****** | Point | XP=24.711 | YP=-0.134 | ZP=0.476 | COMPONENT=by | -0.134 | ZP | 0.476 | COMPONENT | by
At | (24.711,-0.134,0.476), | BY | = | 886.7013
**** | FILE | INPUT | ****** | Point | XP=25.021 | YP=-0.127 | ZP=-2.045 | COMPONENT=by | -0.127 | ZP | -2.045 | COMPONENT | by
At | (25.021,-0.127,-2.045), | BY | = | 887.0152
**** | FILE | INPUT | ****** | Point | XP=25.330 | YP=-0.120 | ZP=-4.566 | COMPONENT=by | -0.12 | ZP | -4.566 | COMPONENT | by
At | (25.33,-0.12,-4.566), | BY | = | 893.6664
**** | FILE | INPUT | ****** | Point | XP=25.640 | YP=-0.114 | ZP=-7.087 | COMPONENT=by | -0.114 | ZP | -7.087 | COMPONENT | by
At | (25.64,-0.114,-7.087), | BY | = | 906.2366
**** | FILE | INPUT | ****** | Point | XP=25.949 | YP=-0.107 | ZP=-9.608 | COMPONENT=by | -0.107 | ZP | -9.608 | COMPONENT | by
At | (25.949,-0.107,-9.608), | BY | = | 923.9842
**** | FILE | INPUT | ****** | Point | XP=26.259 | YP=-0.100 | ZP=-12.129 | COMPONENT=by | -0.1 | ZP | -12.129 | COMPONENT | by
At | (26.259,-0.1,-12.129), | BY | = | 945.1938
**** | FILE | INPUT | ****** | Point | XP=26.569 | YP=-0.093 | ZP=-14.651 | COMPONENT=by | -0.093 | ZP | -14.651 | COMPONENT | by
At | (26.569,-0.093,-14.651), | BY | = | 968.1349
**** | FILE | INPUT | ****** | Point | XP=26.878 | YP=-0.087 | ZP=-17.172 | COMPONENT=by | -0.087 | ZP | -17.172 | COMPONENT | by
At | (26.878,-0.087,-17.172), | BY | = | 991.4024
**** | FILE | INPUT | ****** | Point | XP=27.188 | YP=-0.080 | ZP=-19.693 | COMPONENT=by | -0.08 | ZP | -19.693 | COMPONENT | by
At | (27.188,-0.08,-19.693), | BY | = | 1006.346
**** | FILE | INPUT | ****** | Point | XP=27.497 | YP=-0.073 | ZP=-22.214 | COMPONENT=by | -0.073 | ZP | -22.214 | COMPONENT | by
At | (27.497,-0.073,-22.214), | BY | = | 1007.177
**** | FILE | INPUT | ****** | Point | XP=27.807 | YP=-0.067 | ZP=-24.735 | COMPONENT=by | -0.067 | ZP | -24.735 | COMPONENT | by
At | (27.807,-0.067,-24.735), | BY | = | 987.7268
**** | FILE | INPUT | ****** | Point | XP=28.116 | YP=-0.060 | ZP=-27.256 | COMPONENT=by | -0.06 | ZP | -27.256 | COMPONENT | by
At | (28.116,-0.06,-27.256), | BY | = | 939.4414
**** | FILE | INPUT | ****** | Point | XP=28.426 | YP=-0.053 | ZP=-29.777 | COMPONENT=by | -0.053 | ZP | -29.777 | COMPONENT | by
At | (28.426,-0.053,-29.777), | BY | = | 857.9154
**** | FILE | INPUT | ****** | Point | XP=28.735 | YP=-0.046 | ZP=-32.298 | COMPONENT=by | -0.046 | ZP | -32.298 | COMPONENT | by
At | (28.735,-0.046,-32.298), | BY | = | 741.3024
**** | FILE | INPUT | ****** | Point | XP=29.045 | YP=-0.040 | ZP=-34.819 | COMPONENT=by | -0.04 | ZP | -34.819 | COMPONENT | by
At | (29.045,-0.04,-34.819), | BY | = | 596.9873
**** | FILE | INPUT | ****** | Point | XP=29.354 | YP=-0.033 | ZP=-37.340 | COMPONENT=by | -0.033 | ZP | -37.34 | COMPONENT | by
At | (29.354,-0.033,-37.34), | BY | = | 437.7454
**** | FILE | INPUT | ****** | Point | XP=29.664 | YP=-0.026 | ZP=-39.861 | COMPONENT=by | -0.026 | ZP | -39.861 | COMPONENT | by
At | (29.664,-0.026,-39.861), | BY | = | 280.1828
**** | FILE | INPUT | ****** | Point | XP=29.973 | YP=-0.019 | ZP=-42.382 | COMPONENT=by | -0.019 | ZP | -42.382 | COMPONENT | by
At | (29.973,-0.019,-42.382), | BY | = | 137.918
**** | FILE | INPUT | ****** | Point | XP=30.283 | YP=-0.013 | ZP=-44.903 | COMPONENT=by | -0.013 | ZP | -44.903 | COMPONENT | by
At | (30.283,-0.013,-44.903), | BY | = | 20.88442
**** | FILE | INPUT | ****** | Point | XP=30.592 | YP=-0.006 | ZP=-47.424 | COMPONENT=by | -0.006 | ZP | -47.424 | COMPONENT | by
At | (30.592,-6.0E-03,-47.424), | BY | = | -67.74473
**** | FILE | INPUT | ****** | Point | XP=30.902 | YP=0.001 | ZP=-49.945 | COMPONENT=by | 0.001 | ZP | -49.945 | COMPONENT | by
At | (30.902,1.0E-03,-49.945), | BY | = | -128.2943
**** | FILE | INPUT | ****** | Point | XP=31.212 | YP=0.008 | ZP=-52.466 | COMPONENT=by | 0.008 | ZP | -52.466 | COMPONENT | by
At | (31.212,8.0E-03,-52.466), | BY | = | -164.6642
**** | FILE | INPUT | ****** | Point | XP=31.521 | YP=0.014 | ZP=-54.988 | COMPONENT=by | 0.014 | ZP | -54.988 | COMPONENT | by
At | (31.521,0.014,-54.988), | BY | = | -182.6279
**** | FILE | INPUT | ****** | Point | XP=31.831 | YP=0.021 | ZP=-57.509 | COMPONENT=by | 0.021 | ZP | -57.509 | COMPONENT | by
At | (31.831,0.021,-57.509), | BY | = | -187.1221
**** | FILE | INPUT | ****** | Point | XP=20.113 | YP=-0.284 | ZP=58.770 | COMPONENT=by | -0.284 | ZP | 58.77 | COMPONENT | by
At | (20.113,-0.284,58.77), | BY | = | -360.218
**** | FILE | INPUT | ****** | Point | XP=20.423 | YP=-0.278 | ZP=56.249 | COMPONENT=by | -0.278 | ZP | 56.249 | COMPONENT | by
At | (20.423,-0.278,56.249), | BY | = | -366.4639
**** | FILE | INPUT | ****** | Point | XP=20.732 | YP=-0.271 | ZP=53.728 | COMPONENT=by | -0.271 | ZP | 53.728 | COMPONENT | by
At | (20.732,-0.271,53.728), | BY | = | -351.6768
**** | FILE | INPUT | ****** | Point | XP=21.042 | YP=-0.264 | ZP=51.207 | COMPONENT=by | -0.264 | ZP | 51.207 | COMPONENT | by
At | (21.042,-0.264,51.207), | BY | = | -307.76
**** | FILE | INPUT | ****** | Point | XP=21.351 | YP=-0.257 | ZP=48.685 | COMPONENT=by | -0.257 | ZP | 48.685 | COMPONENT | by
At | (21.351,-0.257,48.685), | BY | = | -225.0898
**** | FILE | INPUT | ****** | Point | XP=21.661 | YP=-0.251 | ZP=46.164 | COMPONENT=by | -0.251 | ZP | 46.164 | COMPONENT | by
At | (21.661,-0.251,46.164), | BY | = | -102.8015
**** | FILE | INPUT | ****** | Point | XP=21.970 | YP=-0.244 | ZP=43.643 | COMPONENT=by | -0.244 | ZP | 43.643 | COMPONENT | by
At | (21.97,-0.244,43.643), | BY | = | 56.83916
**** | FILE | INPUT | ****** | Point | XP=22.280 | YP=-0.237 | ZP=41.122 | COMPONENT=by | -0.237 | ZP | 41.122 | COMPONENT | by
At | (22.28,-0.237,41.122), | BY | = | 238.3739
**** | FILE | INPUT | ****** | Point | XP=22.589 | YP=-0.230 | ZP=38.601 | COMPONENT=by | -0.23 | ZP | 38.601 | COMPONENT | by
At | (22.589,-0.23,38.601), | BY | = | 423.8384
**** | FILE | INPUT | ****** | Point | XP=22.899 | YP=-0.224 | ZP=36.080 | COMPONENT=by | -0.224 | ZP | 36.08 | COMPONENT | by
At | (22.899,-0.224,36.08), | BY | = | 592.1138
**** | FILE | INPUT | ****** | Point | XP=23.208 | YP=-0.217 | ZP=33.559 | COMPONENT=by | -0.217 | ZP | 33.559 | COMPONENT | by
At | (23.208,-0.217,33.559), | BY | = | 725.7843
**** | FILE | INPUT | ****** | Point | XP=23.518 | YP=-0.210 | ZP=31.038 | COMPONENT=by | -0.21 | ZP | 31.038 | COMPONENT | by
At | (23.518,-0.21,31.038), | BY | = | 817.1409
**** | FILE | INPUT | ****** | Point | XP=23.827 | YP=-0.204 | ZP=28.517 | COMPONENT=by | -0.204 | ZP | 28.517 | COMPONENT | by
At | (23.827,-0.204,28.517), | BY | = | 868.493
**** | FILE | INPUT | ****** | Point | XP=24.137 | YP=-0.197 | ZP=25.996 | COMPONENT=by | -0.197 | ZP | 25.996 | COMPONENT | by
At | (24.137,-0.197,25.996), | BY | = | 885.2596
**** | FILE | INPUT | ****** | Point | XP=24.447 | YP=-0.190 | ZP=23.475 | COMPONENT=by | -0.19 | ZP | 23.475 | COMPONENT | by
At | (24.447,-0.19,23.475), | BY | = | 877.8704
**** | FILE | INPUT | ****** | Point | XP=24.756 | YP=-0.183 | ZP=20.954 | COMPONENT=by | -0.183 | ZP | 20.954 | COMPONENT | by
At | (24.756,-0.183,20.954), | BY | = | 855.778
**** | FILE | INPUT | ****** | Point | XP=25.066 | YP=-0.177 | ZP=18.433 | COMPONENT=by | -0.177 | ZP | 18.433 | COMPONENT | by
At | (25.066,-0.177,18.433), | BY | = | 828.378
**** | FILE | INPUT | ****** | Point | XP=25.375 | YP=-0.170 | ZP=15.912 | COMPONENT=by | -0.17 | ZP | 15.912 | COMPONENT | by
At | (25.375,-0.17,15.912), | BY | = | 797.0705
**** | FILE | INPUT | ****** | Point | XP=25.685 | YP=-0.163 | ZP=13.391 | COMPONENT=by | -0.163 | ZP | 13.391 | COMPONENT | by
At | (25.685,-0.163,13.391), | BY | = | 769.9641
**** | FILE | INPUT | ****** | Point | XP=25.994 | YP=-0.156 | ZP=10.870 | COMPONENT=by | -0.156 | ZP | 10.87 | COMPONENT | by
At | (25.994,-0.156,10.87), | BY | = | 745.1251
**** | FILE | INPUT | ****** | Point | XP=26.304 | YP=-0.150 | ZP=8.349 | COMPONENT=by | -0.15 | ZP | 8.349 | COMPONENT | by
At | (26.304,-0.15,8.349), | BY | = | 725.2204
**** | FILE | INPUT | ****** | Point | XP=26.613 | YP=-0.143 | ZP=5.827 | COMPONENT=by | -0.143 | ZP | 5.827 | COMPONENT | by
At | (26.613,-0.143,5.827), | BY | = | 710.9027
**** | FILE | INPUT | ****** | Point | XP=26.923 | YP=-0.136 | ZP=3.306 | COMPONENT=by | -0.136 | ZP | 3.306 | COMPONENT | by
At | (26.923,-0.136,3.306), | BY | = | 701.1374
**** | FILE | INPUT | ****** | Point | XP=27.232 | YP=-0.129 | ZP=0.785 | COMPONENT=by | -0.129 | ZP | 0.785 | COMPONENT | by
At | (27.232,-0.129,0.785), | BY | = | 695.9195
**** | FILE | INPUT | ****** | Point | XP=27.542 | YP=-0.123 | ZP=-1.736 | COMPONENT=by | -0.123 | ZP | -1.736 | COMPONENT | by
At | (27.542,-0.123,-1.736), | BY | = | 695.4792
**** | FILE | INPUT | ****** | Point | XP=27.851 | YP=-0.116 | ZP=-4.257 | COMPONENT=by | -0.116 | ZP | -4.257 | COMPONENT | by
At | (27.851,-0.116,-4.257), | BY | = | 699.8186
**** | FILE | INPUT | ****** | Point | XP=28.161 | YP=-0.109 | ZP=-6.778 | COMPONENT=by | -0.109 | ZP | -6.778 | COMPONENT | by
At | (28.161,-0.109,-6.778), | BY | = | 708.3251
**** | FILE | INPUT | ****** | Point | XP=28.470 | YP=-0.103 | ZP=-9.299 | COMPONENT=by | -0.103 | ZP | -9.299 | COMPONENT | by
At | (28.47,-0.103,-9.299), | BY | = | 720.2475
**** | FILE | INPUT | ****** | Point | XP=28.780 | YP=-0.096 | ZP=-11.820 | COMPONENT=by | -0.096 | ZP | -11.82 | COMPONENT | by
At | (28.78,-0.096,-11.82), | BY | = | 734.1419
**** | FILE | INPUT | ****** | Point | XP=29.090 | YP=-0.089 | ZP=-14.341 | COMPONENT=by | -0.089 | ZP | -14.341 | COMPONENT | by
At | (29.09,-0.089,-14.341), | BY | = | 748.4998
**** | FILE | INPUT | ****** | Point | XP=29.399 | YP=-0.082 | ZP=-16.862 | COMPONENT=by | -0.082 | ZP | -16.862 | COMPONENT | by
At | (29.399,-0.082,-16.862), | BY | = | 760.4378
**** | FILE | INPUT | ****** | Point | XP=29.709 | YP=-0.076 | ZP=-19.383 | COMPONENT=by | -0.076 | ZP | -19.383 | COMPONENT | by
At | (29.709,-0.076,-19.383), | BY | = | 765.8769
**** | FILE | INPUT | ****** | Point | XP=30.018 | YP=-0.069 | ZP=-21.904 | COMPONENT=by | -0.069 | ZP | -21.904 | COMPONENT | by
At | (30.018,-0.069,-21.904), | BY | = | 762.15
**** | FILE | INPUT | ****** | Point | XP=30.328 | YP=-0.062 | ZP=-24.425 | COMPONENT=by | -0.062 | ZP | -24.425 | COMPONENT | by
At | (30.328,-0.062,-24.425), | BY | = | 742.2369
**** | FILE | INPUT | ****** | Point | XP=30.637 | YP=-0.055 | ZP=-26.946 | COMPONENT=by | -0.055 | ZP | -26.946 | COMPONENT | by
At | (30.637,-0.055,-26.946), | BY | = | 703.0386
**** | FILE | INPUT | ****** | Point | XP=30.947 | YP=-0.049 | ZP=-29.467 | COMPONENT=by | -0.049 | ZP | -29.467 | COMPONENT | by
At | (30.947,-0.049,-29.467), | BY | = | 641.6101
**** | FILE | INPUT | ****** | Point | XP=31.256 | YP=-0.042 | ZP=-31.988 | COMPONENT=by | -0.042 | ZP | -31.988 | COMPONENT | by
At | (31.256,-0.042,-31.988), | BY | = | 560.2449
**** | FILE | INPUT | ****** | Point | XP=31.566 | YP=-0.035 | ZP=-34.509 | COMPONENT=by | -0.035 | ZP | -34.509 | COMPONENT | by
At | (31.566,-0.035,-34.509), | BY | = | 459.8093
**** | FILE | INPUT | ****** | Point | XP=31.875 | YP=-0.028 | ZP=-37.031 | COMPONENT=by | -0.028 | ZP | -37.031 | COMPONENT | by
At | (31.875,-0.028,-37.031), | BY | = | 351.0537
**** | FILE | INPUT | ****** | Point | XP=32.185 | YP=-0.022 | ZP=-39.552 | COMPONENT=by | -0.022 | ZP | -39.552 | COMPONENT | by
At | (32.185,-0.022,-39.552), | BY | = | 239.605
**** | FILE | INPUT | ****** | Point | XP=32.494 | YP=-0.015 | ZP=-42.073 | COMPONENT=by | -0.015 | ZP | -42.073 | COMPONENT | by
At | (32.494,-0.015,-42.073), | BY | = | 137.7292
**** | FILE | INPUT | ****** | Point | XP=32.804 | YP=-0.008 | ZP=-44.594 | COMPONENT=by | -0.008 | ZP | -44.594 | COMPONENT | by
At | (32.804,-8.0E-03,-44.594), | BY | = | 49.43607
**** | FILE | INPUT | ****** | Point | XP=33.114 | YP=-0.002 | ZP=-47.115 | COMPONENT=by | -0.002 | ZP | -47.115 | COMPONENT | by
At | (33.114,-2.0E-03,-47.115), | BY | = | -20.3519
**** | FILE | INPUT | ****** | Point | XP=33.423 | YP=0.005 | ZP=-49.636 | COMPONENT=by | 0.005 | ZP | -49.636 | COMPONENT | by
At | (33.423,5.0E-03,-49.636), | BY | = | -71.78489
**** | FILE | INPUT | ****** | Point | XP=33.733 | YP=0.012 | ZP=-52.157 | COMPONENT=by | 0.012 | ZP | -52.157 | COMPONENT | by
At | (33.733,0.012,-52.157), | BY | = | -106.1598
**** | FILE | INPUT | ****** | Point | XP=34.042 | YP=0.019 | ZP=-54.678 | COMPONENT=by | 0.019 | ZP | -54.678 | COMPONENT | by
At | (34.042,0.019,-54.678), | BY | = | -126.6916
**** | FILE | INPUT | ****** | Point | XP=34.352 | YP=0.025 | ZP=-57.199 | COMPONENT=by | 0.025 | ZP | -57.199 | COMPONENT | by
At | (34.352,0.025,-57.199), | BY | = | -136.175
**** | FILE | INPUT | ****** | Point | XP=22.634 | YP=-0.280 | ZP=59.079 | COMPONENT=by | -0.28 | ZP | 59.079 | COMPONENT | by
At | (22.634,-0.28,59.079), | BY | = | -268.4239
**** | FILE | INPUT | ****** | Point | XP=22.944 | YP=-0.273 | ZP=56.558 | COMPONENT=by | -0.273 | ZP | 56.558 | COMPONENT | by
At | (22.944,-0.273,56.558), | BY | = | -264.7403
**** | FILE | INPUT | ****** | Point | XP=23.253 | YP=-0.266 | ZP=54.037 | COMPONENT=by | -0.266 | ZP | 54.037 | COMPONENT | by
At | (23.253,-0.266,54.037), | BY | = | -244.1652
**** | FILE | INPUT | ****** | Point | XP=23.563 | YP=-0.260 | ZP=51.516 | COMPONENT=by | -0.26 | ZP | 51.516 | COMPONENT | by
At | (23.563,-0.26,51.516), | BY | = | -201.5472
**** | FILE | INPUT | ****** | Point | XP=23.872 | YP=-0.253 | ZP=48.995 | COMPONENT=by | -0.253 | ZP | 48.995 | COMPONENT | by
At | (23.872,-0.253,48.995), | BY | = | -134.9421
**** | FILE | INPUT | ****** | Point | XP=24.182 | YP=-0.246 | ZP=46.474 | COMPONENT=by | -0.246 | ZP | 46.474 | COMPONENT | by
At | (24.182,-0.246,46.474), | BY | = | -41.94736
**** | FILE | INPUT | ****** | Point | XP=24.491 | YP=-0.240 | ZP=43.953 | COMPONENT=by | -0.24 | ZP | 43.953 | COMPONENT | by
At | (24.491,-0.24,43.953), | BY | = | 71.21326
**** | FILE | INPUT | ****** | Point | XP=24.801 | YP=-0.233 | ZP=41.432 | COMPONENT=by | -0.233 | ZP | 41.432 | COMPONENT | by
At | (24.801,-0.233,41.432), | BY | = | 196.9809
**** | FILE | INPUT | ****** | Point | XP=25.110 | YP=-0.226 | ZP=38.911 | COMPONENT=by | -0.226 | ZP | 38.911 | COMPONENT | by
At | (25.11,-0.226,38.911), | BY | = | 322.2834
**** | FILE | INPUT | ****** | Point | XP=25.420 | YP=-0.219 | ZP=36.390 | COMPONENT=by | -0.219 | ZP | 36.39 | COMPONENT | by
At | (25.42,-0.219,36.39), | BY | = | 438.1053
**** | FILE | INPUT | ****** | Point | XP=25.729 | YP=-0.213 | ZP=33.869 | COMPONENT=by | -0.213 | ZP | 33.869 | COMPONENT | by
At | (25.729,-0.213,33.869), | BY | = | 531.6957
**** | FILE | INPUT | ****** | Point | XP=26.039 | YP=-0.206 | ZP=31.348 | COMPONENT=by | -0.206 | ZP | 31.348 | COMPONENT | by
At | (26.039,-0.206,31.348), | BY | = | 599.8512
**** | FILE | INPUT | ****** | Point | XP=26.349 | YP=-0.199 | ZP=28.827 | COMPONENT=by | -0.199 | ZP | 28.827 | COMPONENT | by
At | (26.349,-0.199,28.827), | BY | = | 640.8859
**** | FILE | INPUT | ****** | Point | XP=26.658 | YP=-0.192 | ZP=26.306 | COMPONENT=by | -0.192 | ZP | 26.306 | COMPONENT | by
At | (26.658,-0.192,26.306), | BY | = | 660.462
**** | FILE | INPUT | ****** | Point | XP=26.968 | YP=-0.186 | ZP=23.784 | COMPONENT=by | -0.186 | ZP | 23.784 | COMPONENT | by
At | (26.968,-0.186,23.784), | BY | = | 661.8922
**** | FILE | INPUT | ****** | Point | XP=27.277 | YP=-0.179 | ZP=21.263 | COMPONENT=by | -0.179 | ZP | 21.263 | COMPONENT | by
At | (27.277,-0.179,21.263), | BY | = | 651.8126
**** | FILE | INPUT | ****** | Point | XP=27.587 | YP=-0.172 | ZP=18.742 | COMPONENT=by | -0.172 | ZP | 18.742 | COMPONENT | by
At | (27.587,-0.172,18.742), | BY | = | 635.9949
**** | FILE | INPUT | ****** | Point | XP=27.896 | YP=-0.165 | ZP=16.221 | COMPONENT=by | -0.165 | ZP | 16.221 | COMPONENT | by
At | (27.896,-0.165,16.221), | BY | = | 618.1997
**** | FILE | INPUT | ****** | Point | XP=28.206 | YP=-0.159 | ZP=13.700 | COMPONENT=by | -0.159 | ZP | 13.7 | COMPONENT | by
At | (28.206,-0.159,13.7), | BY | = | 600.4296
**** | FILE | INPUT | ****** | Point | XP=28.515 | YP=-0.152 | ZP=11.179 | COMPONENT=by | -0.152 | ZP | 11.179 | COMPONENT | by
At | (28.515,-0.152,11.179), | BY | = | 584.0765
**** | FILE | INPUT | ****** | Point | XP=28.825 | YP=-0.145 | ZP=8.658 | COMPONENT=by | -0.145 | ZP | 8.658 | COMPONENT | by
At | (28.825,-0.145,8.658), | BY | = | 570.1785
**** | FILE | INPUT | ****** | Point | XP=29.134 | YP=-0.139 | ZP=6.137 | COMPONENT=by | -0.139 | ZP | 6.137 | COMPONENT | by
At | (29.134,-0.139,6.137), | BY | = | 559.8858
**** | FILE | INPUT | ****** | Point | XP=29.444 | YP=-0.132 | ZP=3.616 | COMPONENT=by | -0.132 | ZP | 3.616 | COMPONENT | by
At | (29.444,-0.132,3.616), | BY | = | 552.6097
**** | FILE | INPUT | ****** | Point | XP=29.753 | YP=-0.125 | ZP=1.095 | COMPONENT=by | -0.125 | ZP | 1.095 | COMPONENT | by
At | (29.753,-0.125,1.095), | BY | = | 549.2396
**** | FILE | INPUT | ****** | Point | XP=30.063 | YP=-0.118 | ZP=-1.426 | COMPONENT=by | -0.118 | ZP | -1.426 | COMPONENT | by
At | (30.063,-0.118,-1.426), | BY | = | 548.7934
**** | FILE | INPUT | ****** | Point | XP=30.372 | YP=-0.112 | ZP=-3.947 | COMPONENT=by | -0.112 | ZP | -3.947 | COMPONENT | by
At | (30.372,-0.112,-3.947), | BY | = | 551.2745
**** | FILE | INPUT | ****** | Point | XP=30.682 | YP=-0.105 | ZP=-6.468 | COMPONENT=by | -0.105 | ZP | -6.468 | COMPONENT | by
At | (30.682,-0.105,-6.468), | BY | = | 557.5634
**** | FILE | INPUT | ****** | Point | XP=30.992 | YP=-0.098 | ZP=-8.989 | COMPONENT=by | -0.098 | ZP | -8.989 | COMPONENT | by
At | (30.992,-0.098,-8.989), | BY | = | 564.5593
**** | FILE | INPUT | ****** | Point | XP=31.301 | YP=-0.091 | ZP=-11.510 | COMPONENT=by | -0.091 | ZP | -11.51 | COMPONENT | by
At | (31.301,-0.091,-11.51), | BY | = | 572.9973
**** | FILE | INPUT | ****** | Point | XP=31.611 | YP=-0.085 | ZP=-14.031 | COMPONENT=by | -0.085 | ZP | -14.031 | COMPONENT | by
At | (31.611,-0.085,-14.031), | BY | = | 580.9864
**** | FILE | INPUT | ****** | Point | XP=31.920 | YP=-0.078 | ZP=-16.553 | COMPONENT=by | -0.078 | ZP | -16.553 | COMPONENT | by
At | (31.92,-0.078,-16.553), | BY | = | 586.1504
**** | FILE | INPUT | ****** | Point | XP=32.230 | YP=-0.071 | ZP=-19.074 | COMPONENT=by | -0.071 | ZP | -19.074 | COMPONENT | by
At | (32.23,-0.071,-19.074), | BY | = | 586.4913
**** | FILE | INPUT | ****** | Point | XP=32.539 | YP=-0.064 | ZP=-21.595 | COMPONENT=by | -0.064 | ZP | -21.595 | COMPONENT | by
At | (32.539,-0.064,-21.595), | BY | = | 580.1008
**** | FILE | INPUT | ****** | Point | XP=32.849 | YP=-0.058 | ZP=-24.116 | COMPONENT=by | -0.058 | ZP | -24.116 | COMPONENT | by
At | (32.849,-0.058,-24.116), | BY | = | 562.3541
**** | FILE | INPUT | ****** | Point | XP=33.158 | YP=-0.051 | ZP=-26.637 | COMPONENT=by | -0.051 | ZP | -26.637 | COMPONENT | by
At | (33.158,-0.051,-26.637), | BY | = | 530.8634
**** | FILE | INPUT | ****** | Point | XP=33.468 | YP=-0.044 | ZP=-29.158 | COMPONENT=by | -0.044 | ZP | -29.158 | COMPONENT | by
At | (33.468,-0.044,-29.158), | BY | = | 485.3205
**** | FILE | INPUT | ****** | Point | XP=33.777 | YP=-0.038 | ZP=-31.679 | COMPONENT=by | -0.038 | ZP | -31.679 | COMPONENT | by
At | (33.777,-0.038,-31.679), | BY | = | 425.9559
**** | FILE | INPUT | ****** | Point | XP=34.087 | YP=-0.031 | ZP=-34.200 | COMPONENT=by | -0.031 | ZP | -34.2 | COMPONENT | by
At | (34.087,-0.031,-34.2), | BY | = | 355.1492
**** | FILE | INPUT | ****** | Point | XP=34.396 | YP=-0.024 | ZP=-36.721 | COMPONENT=by | -0.024 | ZP | -36.721 | COMPONENT | by
At | (34.396,-0.024,-36.721), | BY | = | 278.2319
**** | FILE | INPUT | ****** | Point | XP=34.706 | YP=-0.017 | ZP=-39.242 | COMPONENT=by | -0.017 | ZP | -39.242 | COMPONENT | by
At | (34.706,-0.017,-39.242), | BY | = | 199.7697
**** | FILE | INPUT | ****** | Point | XP=35.016 | YP=-0.011 | ZP=-41.763 | COMPONENT=by | -0.011 | ZP | -41.763 | COMPONENT | by
At | (35.016,-0.011,-41.763), | BY | = | 125.5224
**** | FILE | INPUT | ****** | Point | XP=35.325 | YP=-0.004 | ZP=-44.284 | COMPONENT=by | -0.004 | ZP | -44.284 | COMPONENT | by
At | (35.325,-4.0E-03,-44.284), | BY | = | 59.94623
**** | FILE | INPUT | ****** | Point | XP=35.635 | YP=0.003 | ZP=-46.805 | COMPONENT=by | 0.003 | ZP | -46.805 | COMPONENT | by
At | (35.635,3.0E-03,-46.805), | BY | = | 5.728786
**** | FILE | INPUT | ****** | Point | XP=35.944 | YP=0.010 | ZP=-49.326 | COMPONENT=by | 0.01 | ZP | -49.326 | COMPONENT | by
At | (35.944,0.01,-49.326), | BY | = | -36.43409
**** | FILE | INPUT | ****** | Point | XP=36.254 | YP=0.016 | ZP=-51.847 | COMPONENT=by | 0.016 | ZP | -51.847 | COMPONENT | by
At | (36.254,0.016,-51.847), | BY | = | -66.60694
**** | FILE | INPUT | ****** | Point | XP=36.563 | YP=0.023 | ZP=-54.368 | COMPONENT=by | 0.023 | ZP | -54.368 | COMPONENT | by
At | (36.563,0.023,-54.368), | BY | = | -86.65943
**** | FILE | INPUT | ****** | Point | XP=36.873 | YP=0.030 | ZP=-56.889 | COMPONENT=by | 0.03 | ZP | -56.889 | COMPONENT | by
At | (36.873,0.03,-56.889), | BY | = | -98.21898
End | of | command | file.
*** | *** | CONTROL | COMMAND | ** | $ | END | COMI

## Row 1 Diff
|  |  | Gauss | Gauss | Gauss |  | Differences
|  |  | Tosca | Measured | Difference | Error % | Min | -232.5398
1 | 0 | 3 | -1062.153 | -992.19 | 69.96284 | -7.051355 | Max | 5459.652 | 12.94%
2 | 1 | 5 | -1258.499 | -1174.32 | 84.1787 | -7.168293 | Range | 5692.192
3 | 2 | 7 | -1456.861 | -1346.16 | 110.7008 | -8.223454
4 | 3 | 9 | -1640.306 | -1481.1 | 159.2062 | -10.74919
5 | 4 | 11 | -1750.604 | -1539.44 | 211.1637 | -13.71692
6 | 5 | 13 | -1711.835 | -1420.87 | 290.9652 | -20.47796
7 | 6 | 15 | -1417.886 | -1018.76 | 399.1261 | -39.17763
8 | 7 | 17 | -764.6285 | -273.53 | 491.0985 | -179.541
9 | 8 | 19 | 197.6183 | 723.26 | 525.6417 | 72.67672
10 | 9 | 21 | 1218.053 | 1704.49 | 486.4366 | 28.53854
11 | 10 | 23 | 2044.137 | 2364.94 | 320.8033 | 13.56496
12 | 11 | 25 | 2509.339 | 2669.97 | 160.6313 | 6.01622
13 | 12 | 27 | 2622.405 | 2688.3 | 65.89481 | 2.45117
14 | 13 | 29 | 2527.363 | 2552.45 | 25.08729 | 0.9828708
15 | 14 | 31 | 2362.334 | 2361.74 | -0.5935637 | -0.02513247
16 | 15 | 33 | 2200.198 | 2175.44 | -24.75839 | -1.138086
17 | 16 | 35 | 2060.976 | 2020.3 | -40.67648 | -2.013388
18 | 17 | 37 | 1945.577 | 1898.05 | -47.52743 | -2.504014
19 | 18 | 39 | 1856.893 | 1809.06 | -47.83258 | -2.644057
20 | 19
21 | 20
22 | 21
23 | 22
24 | 23 | 41 | 1702.008 | 1641.98 | -60.02764 | -3.655808
25 | 24 | 43 | 1714.79 | 1645.83 | -68.96009 | -4.189988
26 | 25 | 45 | 1742.664 | 1661.92 | -80.74423 | -4.858491
27 | 26 | 47 | 1783.487 | 1692.27 | -91.2165 | -5.390186
28 | 27 | 49 | 1840.877 | 1743.06 | -97.81729 | -5.611814
29 | 28 | 51 | 1915.758 | 1810.47 | -105.2883 | -5.815524
30 | 29 | 53 | 2006.125 | 1885.58 | -120.5448 | -6.392984
31 | 30 | 55 | 2108.36 | 1977.96 | -130.4001 | -6.592655
32 | 31 | 57 | 2212.115 | 2086.15 | -125.9653 | -6.038171
33 | 32 | 59 | 2296.055 | 2201.75 | -94.30467 | -4.283169
34 | 33 | 61 | 2323.913 | 2292.28 | -31.63265 | -1.379964
35 | 34 | 63 | 2243.556 | 2317.09 | 73.53397 | 3.173548
36 | 35 | 65 | 2013.366 | 2222.76 | 209.3939 | 9.420445
37 | 36 | 67 | 1634.471 | 1984.09 | 349.6193 | 17.62114
38 | 37 | 69 | 1145.643 | 1599.63 | 453.9872 | 28.38076
39 | 38 | 71 | 617.9384 | 1103.04 | 485.1016 | 43.9786
40 | 39 | 73 | 154.5594 | 625.11 | 470.5506 | 75.27485
41 | 40 | 75 | -193.1641 | 194.73 | 387.8941 | 199.1959
42 | 41 | 77 | -416.4728 | -125.24 | 291.2328 | -232.5398
43 | 42 | 79 | -527.096 | -323.68 | 203.416 | -62.84479
44 | 43 | 81 | -560.2553 | -427.35 | 132.9053 | -31.09986
45 | 44 | 83 | -545.3763 | -460.95 | 84.42631 | -18.31572
46 | 45 | 85 | -503.8167 | -451.91 | 51.90669 | -11.48607
47 | 46 | 87 | -452.0475 | -418.97 | 33.0775 | -7.894955
|  | Sum | 36739.58 | 42199.23 | 5459.652 | 5459.652
integral field is Su (By) x Length/ (n-1) for Z=3 to Z=6
Z=1 and Z=2 have gaps in the measurments

## Row 2 Diff
|  |  | Gauss | Gauss | Gauss |  | Differences
|  |  | Tosca | Measured | Difference | Error % | Min | -120.0065
1 | 43 | 89 | -833.0828 | -772.4 | 60.68282 | -7.856398 | Max | 1809.709 | 9.01%
2 | 44 | 91 | -948.9458 | -881 | 67.94578 | -7.712347 | Range | 1929.715
3 | 45 | 93 | -1047.831 | -963.01 | 84.82119 | -8.807924
4 | 46 | 95 | -1101.615 | -986.14 | 115.4748 | -11.70978
5 | 47 | 97 | -1069.302 | -916.37 | 152.9321 | -16.6889
6 | 48 | 99 | -893.8997 | -699.75 | 194.1497 | -27.74559
7 | 49 | 101 | -530.066 | -297.21 | 232.856 | -78.3473
8 | 50 | 103 | 17.82094 | 268.97 | 251.1491 | 93.37438
9 | 51 | 105 | 674.1893 | 908.35 | 234.1607 | 25.77869
10 | 52 | 107 | 1294.45 | 1485.18 | 190.7304 | 12.84224
11 | 53 | 109 | 1760.412 | 1895.49 | 135.0783 | 7.126297
12 | 54 | 111 | 2029.585 | 2104.14 | 74.55466 | 3.543237
13 | 55 | 113 | 2112.921 | 2147.59 | 34.66875 | 1.614309
14 | 56 | 115 | 2073.385 | 2085.36 | 11.97463 | 0.5742235
15 | 57 | 117 | 1975.575 | 1969.21 | -6.365278 | -0.3232402
16 | 58 | 119 | 1862.558 | 1843.2 | -19.35798 | -1.050237
17 | 59 | 121 | 1754.561 | 1725.59 | -28.97114 | -1.678912
18 | 60 | 123 | 1661.671 | 1625.41 | -36.26085 | -2.230874
19 | 61 | 125 | 1584.851 | 1544.05 | -40.80056 | -2.642438
20
21
22
23
24 | 66 | 127 | 1421.345 | 1373.99 | -47.35479 | -3.446516
25 | 67 | 129 | 1424.238 | 1372.15 | -52.08754 | -3.796053
26 | 68 | 131 | 1439.447
27 | 69 | 133 | 1465.472 | 1404 | -61.47236 | -4.378373
28 | 70 | 135 | 1503.59 | 1438.81 | -64.7802 | -4.502345
29 | 71 | 137 | 1552.27 | 1476.5 | -75.76995 | -5.131727
30 | 72 | 139 | 1610.441 | 1526.29 | -84.15087 | -5.513426
31 | 73 | 141 | 1672.952 | 1588.69 | -84.26239 | -5.303891
32 | 74 | 143 | 1731.617 | 1657.74 | -73.87666 | -4.456469
33 | 75 | 145 | 1769.871 | 1718.56 | -51.31125 | -2.985712
34 | 76 | 147 | 1767.004 | 1754.97 | -12.03397 | -0.685708
35 | 77 | 149 | 1695.8 | 1744.62 | 48.82021 | 2.798329
36 | 78 | 151 | 1534.843 | 1659.2 | 124.3567 | 7.494979
37 | 79 | 153 | 1286.904 | 1489.16 | 202.2563 | 13.5819
38 | 80 | 155 | 966.3241 | 1232.8 | 266.4759 | 21.6155
39 | 81 | 157 | 620.1791 | 916 | 295.8209 | 32.29486
40 | 82 | 159 | 292.3325 | 587.02 | 294.6875 | 50.20058
41 | 83 | 161 | 21.75245 | 284.06 | 262.3075 | 92.3423
42 | 84 | 163 | -172.8302 | 38.85 | 211.6802 | 544.8654
43 | 85 | 165 | -293.3787 | -133.35 | 160.0287 | -120.0065
44 | 86 | 167 | -355.0922 | -241.5 | 113.5922 | -47.03612
45 | 87 | 169 | -373.9912 | -295.85 | 78.14124 | -26.41245
46 | 88 | 171 | -365.0458 | -312.49 | 52.55579 | -16.81839
47 | 89 | 173 | -342.0499 | -305.94 | 36.10986 | -11.80292
|  | Sum | 34251.23 | 36060.94 | 3249.156 | 1809.709

## Row 3 Diff
|  |  | Gauss | Gauss | Gauss |  | Differences
|  |  | Tosca | Measured | Difference | Error % | Min | -580.7507
1 | 86 | 175 | -637.773 | -589.1 | 48.673 | -8.262265 | Max | 1575.752 | 4.424%
2 | 87 | 177 | -698.7109 | -643.1 | 55.6109 | -8.647317 | Range | 2156.503
3 | 88 | 179 | -734.7994 | -667.07 | 67.72936 | -10.15326
4 | 89 | 181 | -724.0426 | -638.62 | 85.42258 | -13.37612
5 | 90 | 183 | -637.5665 | -536.04 | 101.5265 | -18.9401
6 | 91 | 185 | -449.2039 | -331.59 | 117.6139 | -35.46967
7 | 92 | 187 | -150.6501 | -22.13 | 128.5201 | -580.7507
8 | 93 | 189 | 238.1339 | 364.81 | 126.6761 | 34.72386
9 | 94 | 191 | 662.3613 | 772.62 | 110.2587 | 14.27076
10 | 95 | 193 | 1047.97 | 1136.21 | 88.23987 | 7.766159
11 | 96 | 195 | 1344.197 | 1404.98 | 60.78254 | 4.326221
12 | 97 | 197 | 1523.468 | 1557.87 | 34.40228 | 2.20829
13 | 98 | 199 | 1595.036 | 1541.57 | -53.46555 | -3.468253
14 | 99 | 201 | 1587.076 | 1589.14 | 2.064334 | 0.1299026
15 | 100 | 203 | 1535.404 | 1526.59 | -8.814294 | -0.5773845
16 | 101 | 205 | 1464.668 | 1448.42 | -16.2481 | -1.121781
17 | 102 | 207 | 1391.152 | 1368.81 | -22.34199 | -1.63222
18 | 103 | 209 | 1322.867 | 1297.87 | -24.99688 | -1.925993
19 | 104 | 211 | 1264.556 | 1236.5 | -28.05567 | -2.268958
20 | 105 | 213 | 1217.923 | 1191.39 | -26.53254 | -2.227024
21 | 106 | 215 | 1181.551 | 1161.61 | -19.94053 | -1.716629
22 | 107 | 217 | 1155.283 | 1136.94 | -18.34306 | -1.613371
23 | 108 | 219 | 1138.088 | 1109.89 | -28.19838 | -2.540647
24 | 109 | 221 | 1130.512 | 1094.21 | -36.30207 | -3.317651
25 | 110 | 223 | 1130.694 | 1090.44 | -40.25439 | -3.691573
26 | 111 | 225 | 1140.761 | 1096.5 | -44.26114 | -4.036583
27 | 112 | 227 | 1158.158 | 1111.47 | -46.6876 | -4.200527
28 | 113 | 229 | 1184.451 | 1133.23 | -51.2206 | -4.519877
29 | 114 | 231 | 1217.411 | 1163.41 | -54.00091 | -4.641606
30 | 115 | 233 | 1254.867 | 1199.58 | -55.28716 | -4.608876
31 | 116 | 235 | 1292.582 | 1241.15 | -51.43244 | -4.143934
32 | 117 | 237 | 1325.45 | 1283.05 | -42.4 | -3.304625
33 | 118 | 239 | 1338.302 | 1312.09 | -26.21234 | -1.997754
34 | 119 | 241 | 1321.482 | 1323.13 | 1.647582 | 0.1245215
35 | 120 | 243 | 1262.173 | 1301.12 | 38.94694 | 2.993339
36 | 121 | 245 | 1147.229 | 1230.19 | 82.96079 | 6.743738
37 | 122 | 247 | 980.6201 | 1106.22 | 125.5999 | 11.35398
38 | 123 | 249 | 765.7768 | 933.32 | 167.5432 | 17.95131
39 | 124 | 251 | 533.3634 | 720.36 | 186.9966 | 25.95877
40 | 125 | 253 | 307.8944 | 497.54 | 189.6456 | 38.11664
41 | 126 | 255 | 111.862 | 287.68 | 175.818 | 61.11581
42 | 127 | 257 | -44.55302 | 107.63 | 152.183 | 141.3946
43 | 128 | 259 | -151.6463 | -29.76 | 121.8863 | -409.5642
44 | 129 | 261 | -218.4167 | -125.06 | 93.35673 | -74.64955
45 | 130 | 263 | -250.9431 | -182.52 | 68.42309 | -37.48799
46 | 131 | 265 | -260.6818 | -210.75 | 49.93178 | -23.69242
47 | 132 | 267 | -254.466 | -219.01 | 35.45601 | -16.18922
|  | Sum | 34044.38 | 35620.13 | 1575.752 | 1575.752

## Row 4 Diff
|  |  | Gauss | Gauss | Gauss |  | Differences
|  |  | Tosca | Measured | Difference | Error % | Min | -133.2199
1 | 133 | 269 | -481.9055 | -443.21 | 38.69547 | -8.73073 | Max | 1079.113 | 3.852%
2 | 134 | 271 | -507.6067 | -463.59 | 44.01666 | -9.494739 | Range | 1212.333
3 | 135 | 273 | -509.2911 | -457.1 | 52.19111 | -11.41787
4 | 136 | 275 | -470.1084 | -410.9 | 59.20841 | -14.40945
5 | 137 | 277 | -377.7597 | -310.81 | 66.94969 | -21.54039
6 | 138 | 279 | -220.0109 | -147.79 | 72.22093 | -48.86727
7 | 139 | 281 | 0.4412565 | 74.26 | 73.81874 | 99.4058
8 | 140 | 283 | 267.2303 | 334.95 | 67.71966 | 20.21784
9 | 141 | 285 | 544.9565 | 601.41 | 56.45345 | 9.38685
10 | 142 | 287 | 796.4303 | 838.6 | 42.1697 | 5.028583
11 | 143 | 289 | 993.1365 | 1021.85 | 28.71352 | 2.809954
12 | 144 | 291 | 1119.388 | 1134.96 | 15.57228 | 1.372056
13 | 145 | 293 | 1180.207 | 1185.27 | 5.063464 | 0.4271992
14 | 146 | 295 | 1189.322 | 1188.86 | -0.4620115 | -0.03886173
15 | 147 | 297 | 1165.568 | 1158.17 | -7.398089 | -0.638774
16 | 148 | 299 | 1123.719 | 1112.32 | -11.39933 | -1.024825
17 | 149 | 301 | 1076.516 | 1060.74 | -15.7762 | -1.487282
18 | 150 | 303 | 1030.007 | 1012.28 | -17.72678 | -1.751173
19 | 151 | 305 | 988.9402 | 969.59 | -19.3502 | -1.995709
20 | 152 | 307 | 954.2215 | 936.96 | -17.26148 | -1.842286
21 | 153 | 309 | 926.6282 | 916 | -10.62818 | -1.160281
22 | 154 | 311 | 906.8198 | 897.86 | -8.95981 | -0.9979073
23 | 155 | 313 | 893.2105 | 875.1 | -18.11048 | -2.069533
24 | 156 | 315 | 886.7013 | 861.55 | -25.15128 | -2.919306
25 | 157 | 317 | 887.0152 | 858.01 | -29.00524 | -3.380525
26 | 158 | 319 | 893.6664 | 862.53 | -31.13643 | -3.609895
27 | 159 | 321 | 906.2366 | 873.04 | -33.19662 | -3.802416
28 | 160 | 323 | 923.9842 | 889.34 | -34.64421 | -3.895497
29 | 161 | 325 | 945.1938 | 910.52 | -34.67384 | -3.808135
30 | 162 | 327 | 968.1349 | 935.18 | -32.95491 | -3.523911
31 | 163 | 329 | 991.4024 | 961.45 | -29.95241 | -3.115338
32 | 164 | 331 | 1006.346 | 983.62 | -22.72596 | -2.310441
33 | 165 | 333 | 1007.177 | 999.46 | -7.717083 | -0.7721252
34 | 166 | 335 | 987.7268 | 998.39 | 10.66315 | 1.068035
35 | 167 | 337 | 939.4414 | 973.1 | 33.65863 | 3.458908
36 | 168 | 339 | 857.9154 | 916.93 | 59.01459 | 6.436107
37 | 169 | 341 | 741.3024 | 825.52 | 84.21757 | 10.20176
38 | 170 | 343 | 596.9873 | 704.6 | 107.6127 | 15.27288
39 | 171 | 345 | 437.7454 | 565.06 | 127.3146 | 22.53116
40 | 172 | 347 | 280.1828 | 402.64 | 122.4572 | 30.41356
41 | 173 | 349 | 137.918 | 258.97 | 121.052 | 46.74364
42 | 174 | 351 | 20.88442 | 128.31 | 107.4256 | 83.72346
43 | 175 | 353 | -67.74473 | 23.39 | 91.13473 | 389.6312
44 | 176 | 355 | -128.2943 | -55.01 | 73.28426 | -133.2199
45 | 177 | 357 | -164.6642 | -107.6 | 57.06416 | -53.03361
46 | 178 | 359 | -182.6279 | -138.73 | 43.89791 | -31.64269
47 | 179 | 361 | -187.1221 | -153.94 | 33.18213 | -21.55524
|  | Sum | 26938.28 | 28017.39 | 1079.113 | 1079.113

## Row 5 Diff
|  |  | Gauss | Gauss | Gauss |  | Differences
|  |  | Tosca | Measured | Difference | Error % | Min | -407.6725
1 | 180 | 363 | -360.218 | -330.64 | 29.57798 | -8.945675 | Max | 781.7923 | 3.579%
2 | 181 | 365 | -366.4639 | -332.95 | 33.51386 | -10.06573 | Range | 1189.465
3 | 182 | 367 | -351.6768 | -314.16 | 37.5168 | -11.94194
4 | 183 | 369 | -307.76 | -260.73 | 47.02995 | -18.0378
5 | 184 | 371 | -225.0898 | -180.77 | 44.31982 | -24.51724
6 | 185 | 373 | -102.8015 | -57.08 | 45.72149 | -80.10072
7 | 186 | 375 | 56.83916 | 99.37 | 42.53084 | 42.80049
8 | 187 | 377 | 238.3739 | 277.15 | 38.77607 | 13.99101
9 | 188 | 379 | 423.8384 | 454.58 | 30.74161 | 6.762639
10 | 189 | 381 | 592.1138 | 614.14 | 22.02617 | 3.586506
11 | 190 | 383 | 725.7843 | 741.34 | 15.5557 | 2.098322
12 | 191 | 385 | 817.1409 | 826.05 | 8.909084 | 1.078516
13 | 192 | 387 | 868.493 | 871.37 | 2.876976 | 0.330167
14 | 193 | 389 | 885.2596 | 884.37 | -0.889631 | -0.1005949
15 | 194 | 391 | 877.8704 | 874.16 | -3.710392 | -0.4244523
16 | 195 | 393 | 855.778 | 849.1 | -6.678035 | -0.786484
17 | 196 | 395 | 828.378 | 818.35 | -10.02797 | -1.225388
18 | 197 | 397 | 797.0705 | 786.82 | -10.25051 | -1.302777
19 | 198 | 399 | 769.9641 | 757.9 | -12.0641 | -1.59178
20 | 199 | 401 | 745.1251 | 734.2 | -10.92505 | -1.488022
21 | 200 | 403 | 725.2204 | 716.88 | -8.340351 | -1.163424
22 | 201 | 405 | 710.9027 | 703.12 | -7.782654 | -1.106874
23 | 202 | 407 | 701.1374 | 691.8 | -9.337406 | -1.349726
24 | 203 | 409 | 695.9195 | 679.39 | -16.52946 | -2.432985
25 | 204 | 411 | 695.4792 | 676.9 | -18.5792 | -2.744748
26 | 205 | 413 | 699.8186 | 680.35 | -19.46861 | -2.861558
27 | 206 | 415 | 708.3251 | 687.85 | -20.47508 | -2.976679
28 | 207 | 417 | 720.2475 | 699.38 | -20.86755 | -2.983721
29 | 208 | 419 | 734.1419 | 714.31 | -19.83192 | -2.776374
30 | 209 | 421 | 748.4998 | 729.88 | -18.61978 | -2.551074
31 | 210 | 423 | 760.4378 | 746.09 | -14.34781 | -1.923067
32 | 211 | 425 | 765.8769 | 758.04 | -7.836885 | -1.033835
33 | 212 | 427 | 762.15 | 763.14 | 0.9900227 | 0.1297302
34 | 213 | 429 | 742.2369 | 756.01 | 13.77307 | 1.82181
35 | 214 | 431 | 703.0386 | 732.3 | 29.26142 | 3.995825
36 | 215 | 433 | 641.6101 | 687.01 | 45.39995 | 6.608339
37 | 216 | 435 | 560.2449 | 620.85 | 60.60512 | 9.761637
38 | 217 | 437 | 459.8093 | 530.8 | 70.99074 | 13.37429
39 | 218 | 439 | 351.0537 | 428.73 | 77.67628 | 18.11776
40 | 219 | 441 | 239.605 | 327.59 | 87.98504 | 26.85828
41 | 220 | 443 | 137.7292 | 223.14 | 85.41083 | 38.27679
42 | 221 | 445 | 49.43607 | 128.12 | 78.68393 | 61.41424
43 | 222 | 447 | -20.3519 | 48.13 | 68.4819 | 142.2853
44 | 223 | 449 | -71.78489 | -14.14 | 57.64489 | -407.6725
45 | 224 | 451 | -106.1598 | -59.54 | 46.61984 | -78.30003
46 | 225 | 453 | -126.6916 | -88.83 | 37.86159 | -42.62252
47 | 226 | 455 | -136.175 | -106.2 | 29.97502 | -28.22507
|  | Sum | 21060.59 | 21842.38 | 781.7923 | 781.7923

## Row 6 Diff
|  |  | Gauss | Gauss | Gauss |  | Differences
|  |  | Tosca | Measured | Difference | Error % | Min | -218.5069
1 | 227 | 457 | -268.4239 | -245.65 | 22.77389 | -9.270868 | Max | 613.5703 | 3.596%
2 | 228 | 459 | -264.7403 | -239.38 | 25.36029 | -10.59416 | Range | 832.0772
3 | 229 | 461 | -244.1652 | -216.9 | 27.26521 | -12.5704
4 | 230 | 463 | -201.5472 | -172.85 | 28.69718 | -16.60236
5 | 231 | 465 | -134.9421 | -104.98 | 29.96206 | -28.54073
6 | 232 | 467 | -41.94736 | -13.17 | 28.77736 | -218.5069
7 | 233 | 469 | 71.21326 | 98.13 | 26.91674 | 27.42968
8 | 234 | 471 | 196.9809 | 220.28 | 23.29907 | 10.57703
9 | 235 | 473 | 322.2834 | 341.48 | 19.19661 | 5.621592
10 | 236 | 475 | 438.1053 | 451.56 | 13.45472 | 2.97961
11 | 237 | 477 | 531.6957 | 540.64 | 8.944332 | 1.654397
12 | 238 | 479 | 599.8512 | 604.68 | 4.828757 | 0.798564
13 | 239 | 481 | 640.8859 | 643.77 | 2.884082 | 0.4479988
14 | 240 | 483 | 660.462 | 660.68 | 0.21799 | 0.03299479
15 | 241 | 485 | 661.8922 | 660.77 | -1.122157 | -0.1698257
16 | 242 | 487 | 651.8126 | 649.9 | -1.912611 | -0.2942932
17 | 243 | 489 | 635.9949 | 629.17 | -6.824919 | -1.08475
18 | 244 | 491 | 618.1997 | 613.07 | -5.129657 | -0.8367163
19 | 245 | 493 | 600.4296 | 594.14 | -6.289632 | -1.058611
20 | 246 | 495 | 584.0765 | 576.83 | -7.246521 | -1.256266
21 | 247 | 497 | 570.1785 | 563.51 | -6.668519 | -1.18339
22 | 248 | 499 | 559.8858 | 552.93 | -6.955776 | -1.257985
23 | 249 | 501 | 552.6097 | 544 | -8.609749 | -1.582674
24 | 250 | 503 | 549.2396 | 538.71 | -10.52965 | -1.954604
25 | 251 | 505 | 548.7934 | 537.31 | -11.48341 | -2.137203
26 | 252 | 507 | 551.2745 | 539.82 | -11.45452 | -2.121915
27 | 253 | 509 | 557.5634 | 545.03 | -12.53336 | -2.299572
28 | 254 | 511 | 564.5593 | 553 | -11.5593 | -2.09029
29 | 255 | 513 | 572.9973 | 562.72 | -10.27731 | -1.826363
30 | 256 | 515 | 580.9864 | 573.05 | -7.936362 | -1.384934
31 | 257 | 517 | 586.1504 | 582.23 | -3.920368 | -0.6733366
32 | 258 | 519 | 586.4913 | 587.43 | 0.9386576 | 0.1597905
33 | 259 | 521 | 580.1008 | 586.61 | 6.509198 | 1.10963
34 | 260 | 523 | 562.3541 | 577.15 | 14.7959 | 2.563615
35 | 261 | 525 | 530.8634 | 555.73 | 24.86665 | 4.474592
36 | 262 | 527 | 485.3205 | 520.3 | 34.97952 | 6.722951
37 | 263 | 529 | 425.9559 | 471.36 | 45.40406 | 9.632565
38 | 264 | 531 | 355.1492 | 410.01 | 54.86078 | 13.38035
39 | 265 | 533 | 278.2319 | 341.08 | 62.84814 | 18.42622
40 | 266 | 535 | 199.7697 | 262.75 | 62.98033 | 23.96968
41 | 267 | 537 | 125.5224 | 187.93 | 62.40757 | 33.20788
42 | 268 | 539 | 59.94623 | 118.5 | 58.55377 | 49.41246
43 | 269 | 541 | 5.728786 | 58.03 | 52.30121 | 90.12789
44 | 270 | 543 | -36.43409 | 9.4 | 45.83409 | 487.5967
45 | 271 | 545 | -66.60694 | -28.7 | 37.90694 | -132.0799
46 | 272 | 547 | -86.65943 | -54.75 | 31.90943 | -58.28206
47 | 273 | 549 | -98.21898
|  | Sum | 16447.79 | 17061.36 | 613.5703 | 613.5703